## Sheet1
Phase angle | ABS | PA | PC | PE | PET | POM | PP | PS | PU | PVC | PELD | SAN
0 | 0.0004482797 | -0.03391749 | -0.04389396 | -0.03917176 | -0.01866818 | -0.01311892 | -0.05960265 | -0.06033819 | -0.02927625 | 0.0113105 | -0.03601883 | -0.03827382
5 | -0.0001881114 | -0.05173543 | -0.06314879 | -0.05763689 | -0.05060942 | -0.04049844 | -0.07953922 | -0.07989539 | -0.06701286 | -0.01583927 | -0.05105514 | -0.0720878
10 | -0.0008040432 | -0.0688379 | -0.0838635 | -0.0751731 | -0.08294763 | -0.06726885 | -0.0980246 | -0.09857842 | -0.100618 | -0.04424965 | -0.0672182 | -0.1063232
15 | -0.001655629 | -0.08664495 | -0.103375 | -0.09266202 | -0.1159247 | -0.09371884 | -0.1170929 | -0.1174164 | -0.1352941 | -0.07304928 | -0.08369746 | -0.1414169
20 | -0.002768139 | -0.1032917 | -0.1222604 | -0.110182 | -0.1487128 | -0.1207815 | -0.1344828 | -0.1358491 | -0.1697082 | -0.102281 | -0.09856035 | -0.1757513
25 | -0.004082927 | -0.121296 | -0.1425733 | -0.1270134 | -0.1816517 | -0.1470798 | -0.1527852 | -0.1525424 | -0.2044712 | -0.131728 | -0.1132333 | -0.2106723
30 | -0.005595938 | -0.138784 | -0.1614289 | -0.1428571 | -0.2139962 | -0.1735387 | -0.1688161 | -0.1700299 | -0.2386878 | -0.1616892 | -0.1268759 | -0.2457049
35 | -0.007372574 | -0.1553907 | -0.1782518 | -0.1588303 | -0.2464392 | -0.199489 | -0.1837126 | -0.1865156 | -0.2725353 | -0.1914496 | -0.1404849 | -0.279661
40 | -0.009356081 | -0.1711712 | -0.1956044 | -0.1740474 | -0.2778556 | -0.2250602 | -0.1971202 | -0.202154 | -0.3055968 | -0.2209176 | -0.1524507 | -0.3120917
45 | -0.01155145 | -0.1862657 | -0.2101543 | -0.1871088 | -0.3084726 | -0.2474902 | -0.209434 | -0.216152 | -0.3382547 | -0.2499688 | -0.1638066 | -0.3441899
50 | -0.01397852 | -0.1978686 | -0.2247191 | -0.1988062 | -0.3379618 | -0.2692882 | -0.2195965 | -0.2264198 | -0.3679745 | -0.2778671 | -0.1724671 | -0.3743788
55 | -0.01643099 | -0.2090301 | -0.2353568 | -0.2089738 | -0.3650952 | -0.2888169 | -0.2270128 | -0.2334262 | -0.3944998 | -0.3038742 | -0.1793979 | -0.4011392
60 | -0.01917627 | -0.2192159 | -0.2435766 | -0.2158396 | -0.3896231 | -0.3050424 | -0.2322713 | -0.2391175 | -0.4174599 | -0.3277311 | -0.184769 | -0.4246251
65 | -0.02183515 | -0.2244068 | -0.2504249 | -0.2209055 | -0.4101392 | -0.3175403 | -0.2338929 | -0.2430675 | -0.4369881 | -0.3486479 | -0.1870707 | -0.443305
70 | -0.02480916 | -0.2279746 | -0.2542179 | -0.2221759 | -0.4262783 | -0.3268338 | -0.232917 | -0.2427984 | -0.449551 | -0.3656832 | -0.1892202 | -0.4571562
75 | -0.02770391 | -0.2268603 | -0.2545305 | -0.222334 | -0.4373555 | -0.3324226 | -0.2286689 | -0.2410061 | -0.4573598 | -0.3784213 | -0.188305 | -0.4659839
80 | -0.030643 | -0.2253675 | -0.2524934 | -0.2197624 | -0.4438298 | -0.3351801 | -0.2245442 | -0.2365187 | -0.460501 | -0.3869055 | -0.1855256 | -0.4679294
85 | -0.03353888 | -0.223737 | -0.2482215 | -0.2172961 | -0.4460038 | -0.334507 | -0.2185567 | -0.2297434 | -0.4592476 | -0.3910677 | -0.1818743 | -0.465786
90 | -0.0363479 | -0.2195122 | -0.2423176 | -0.210492 | -0.4440991 | -0.3288212 | -0.2096574 | -0.2220957 | -0.4536 | -0.3914607 | -0.1763809 | -0.4591182
95 | -0.03896984 | -0.2121896 | -0.2344275 | -0.2035294 | -0.438754 | -0.3229189 | -0.2001958 | -0.2123936 | -0.4452288 | -0.3886089 | -0.1709531 | -0.4488575
100 | -0.0416313 | -0.2054329 | -0.2248447 | -0.194952 | -0.4304266 | -0.3140143 | -0.1887933 | -0.2020202 | -0.4321346 | -0.3834346 | -0.1644312 | -0.4353591
105 | -0.04394488 | -0.1970803 | -0.2150411 | -0.1862427 | -0.4180406 | -0.3015562 | -0.1785714 | -0.1913661 | -0.417666 | -0.3745963 | -0.1575894 | -0.4191809
110 | -0.04595147 | -0.1866572 | -0.2034254 | -0.174842 | -0.4031275 | -0.2910284 | -0.1660232 | -0.1784084 | -0.400796 | -0.3640807 | -0.1468439 | -0.4000552
115 | -0.04774898 | -0.1761613 | -0.1902782 | -0.1662318 | -0.3854069 | -0.2763006 | -0.1534005 | -0.1653088 | -0.3816714 | -0.3514636 | -0.1380323 | -0.3794326
120 | -0.04935731 | -0.1638331 | -0.1770544 | -0.1537349 | -0.365188 | -0.2608924 | -0.1405912 | -0.1518717 | -0.3602983 | -0.336154 | -0.1279917 | -0.3577982
125 | -0.05032754 | -0.1519069 | -0.1632546 | -0.1421198 | -0.3431311 | -0.244768 | -0.127027 | -0.1376504 | -0.3368952 | -0.3183019 | -0.1166253 | -0.3331359
130 | -0.05109619 | -0.1375969 | -0.1492178 | -0.1283852 | -0.319394 | -0.2270958 | -0.1124547 | -0.1232241 | -0.3121951 | -0.2994388 | -0.1067138 | -0.3064566
135 | -0.05149853 | -0.1246339 | -0.1311319 | -0.1154891 | -0.293644 | -0.2087414 | -0.09871723 | -0.1080247 | -0.2856721 | -0.2784175 | -0.09548793 | -0.2787058
140 | -0.05119173 | -0.1106613 | -0.1161164 | -0.1009975 | -0.2667559 | -0.1884784 | -0.08504399 | -0.09347242 | -0.2585885 | -0.2567931 | -0.08345255 | -0.249859
145 | -0.05076603 | -0.09612142 | -0.09844028 | -0.08763971 | -0.2385571 | -0.1679307 | -0.07042253 | -0.0774673 | -0.2305516 | -0.2340107 | -0.072 | -0.220381
150 | -0.04974963 | -0.0821256 | -0.08258675 | -0.07264523 | -0.2095808 | -0.1468788 | -0.05650102 | -0.06111696 | -0.2012422 | -0.2100268 | -0.0592514 | -0.1903629
155 | -0.04827838 | -0.06590004 | -0.06571741 | -0.05793141 | -0.1795253 | -0.1254237 | -0.04020207 | -0.0452634 | -0.1708089 | -0.1851638 | -0.04667445 | -0.1592689
160 | -0.04613499 | -0.0507756 | -0.0473613 | -0.04243873 | -0.1488573 | -0.1027569 | -0.02491582 | -0.02917012 | -0.1404656 | -0.1595977 | -0.03385114 | -0.1280506
165 | -0.04336717 | -0.03556841 | -0.03001715 | -0.02733604 | -0.1173866 | -0.08061933 | -0.01064635 | -0.01160093 | -0.1089991 | -0.133466 | -0.02068966 | -0.0961245
170 | -0.03993925 | -0.01757011 | -0.01199791 | -0.01264299 | -0.08513138 | -0.05764706 | 0.00591716 | 0.00540967 | -0.077078 | -0.1058685 | -0.007247759 | -0.06394378