## sheet
| polymer | mean(ni) | standard_deviation(ni) | mean(nd) | standard_deviation(nd) | mean_ni_blur | std_dev_ni_blur | mean_nd_blur | std_dev_nd_blur
0 | 000 | 0.004389117 | 0.001659632 | -0.05212628 | 0.2358464 | 0.004388139 | 0.0004770039 | -0.05212233 | 0.03975255
1 | 005 | 0.00429397 | 0.001654646 | -0.06933434 | 0.2405397 | 0.004293 | 0.0004529848 | -0.06933241 | 0.04001291
2 | 010 | 0.004228291 | 0.001652043 | -0.08542089 | 0.2441725 | 0.004227332 | 0.0004376639 | -0.0854214 | 0.04021573
3 | 015 | 0.004176053 | 0.001650667 | -0.1019116 | 0.2474304 | 0.004175101 | 0.0004258959 | -0.1019148 | 0.04057983
4 | 020 | 0.0041285 | 0.001648341 | -0.1169412 | 0.2501891 | 0.004127556 | 0.0004190222 | -0.116947 | 0.04069649
5 | 025 | 0.004074637 | 0.001639329 | -0.1328611 | 0.2525924 | 0.004073688 | 0.000410214 | -0.1328686 | 0.04123546
6 | 030 | 0.004035882 | 0.001635229 | -0.1466837 | 0.2547533 | 0.004034941 | 0.0004033049 | -0.146694 | 0.04099136
7 | 035 | 0.004019142 | 0.001642285 | -0.159534 | 0.2573667 | 0.004018202 | 0.0004006176 | -0.1595462 | 0.04095912
8 | 040 | 0.003997329 | 0.001645878 | -0.171134 | 0.2597282 | 0.003996398 | 0.0003995149 | -0.1711478 | 0.04093459
9 | 045 | 0.003971605 | 0.001644724 | -0.1817341 | 0.2615568 | 0.003970665 | 0.0003952577 | -0.1817507 | 0.04035486
10 | 050 | 0.003944412 | 0.001643647 | -0.1904415 | 0.263379 | 0.003943483 | 0.0003935246 | -0.19046 | 0.04003701
11 | 055 | 0.003925423 | 0.001643513 | -0.1968993 | 0.2647587 | 0.003924488 | 0.00039219 | -0.1969203 | 0.03974729
12 | 060 | 0.003905662 | 0.001643977 | -0.2014675 | 0.2662089 | 0.003904733 | 0.0003896641 | -0.2014901 | 0.0394575
13 | 065 | 0.003889528 | 0.001644472 | -0.2027123 | 0.2673034 | 0.003888597 | 0.0003885303 | -0.2027357 | 0.03956975
14 | 070 | 0.003872451 | 0.001644808 | -0.2019538 | 0.2682524 | 0.003871524 | 0.0003870483 | -0.2019793 | 0.03943783
15 | 075 | 0.003857127 | 0.001645462 | -0.1981691 | 0.2689082 | 0.003856199 | 0.0003860977 | -0.1981945 | 0.03933085
16 | 080 | 0.003837101 | 0.001643776 | -0.1944707 | 0.2696374 | 0.003836171 | 0.0003845679 | -0.1944969 | 0.03969809
17 | 085 | 0.003810193 | 0.001636015 | -0.1891606 | 0.2696669 | 0.00380927 | 0.0003812491 | -0.1891862 | 0.03972877
18 | 090 | 0.00380194 | 0.001639144 | -0.1813897 | 0.2702269 | 0.003801014 | 0.000381542 | -0.1814149 | 0.0401339
19 | 095 | 0.003798662 | 0.001643502 | -0.1731675 | 0.2705949 | 0.003797741 | 0.0003818661 | -0.1731907 | 0.0397348
20 | 100 | 0.003789406 | 0.001644458 | -0.1631681 | 0.2706998 | 0.003788483 | 0.0003825004 | -0.1631903 | 0.03984682
21 | 105 | 0.003777483 | 0.001644107 | -0.1542306 | 0.2708892 | 0.003776565 | 0.0003814972 | -0.1542521 | 0.03970874
22 | 110 | 0.003763649 | 0.001643366 | -0.143315 | 0.2711378 | 0.003762734 | 0.0003806226 | -0.1433352 | 0.03966439
23 | 115 | 0.003753562 | 0.001643802 | -0.1323429 | 0.2712886 | 0.00375265 | 0.0003805051 | -0.1323617 | 0.03965555
24 | 120 | 0.003744945 | 0.001644232 | -0.1212155 | 0.271421 | 0.003744035 | 0.0003799901 | -0.1212319 | 0.03961278
25 | 125 | 0.003738792 | 0.001644733 | -0.1094142 | 0.2714057 | 0.003737883 | 0.0003795439 | -0.1094301 | 0.03941386
26 | 130 | 0.003727579 | 0.001645931 | -0.09679639 | 0.2718169 | 0.003726665 | 0.0003794878 | -0.09681006 | 0.03946146
27 | 135 | 0.003719821 | 0.001646918 | -0.08500537 | 0.2720891 | 0.003718914 | 0.0003794913 | -0.08501704 | 0.03935544
28 | 140 | 0.003704216 | 0.001641343 | -0.07313003 | 0.2718533 | 0.003703307 | 0.0003780233 | -0.07314038 | 0.03921046
29 | 145 | 0.003675195 | 0.001630735 | -0.06064023 | 0.2717629 | 0.003674288 | 0.0003742238 | -0.06064848 | 0.03926479
30 | 150 | 0.003674227 | 0.001635285 | -0.04860335 | 0.2722868 | 0.003673325 | 0.000375138 | -0.0486103 | 0.03918155
31 | 155 | 0.003685203 | 0.001643887 | -0.03462683 | 0.2728136 | 0.003684302 | 0.0003765784 | -0.03463197 | 0.03914706
32 | 160 | 0.003679125 | 0.001646207 | -0.02154453 | 0.2735071 | 0.003678226 | 0.0003770158 | -0.02154733 | 0.03929429
33 | 165 | 0.003669597 | 0.001645018 | -0.009364321 | 0.273837 | 0.003668696 | 0.0003772977 | -0.009365073 | 0.03936184
34 | 170 | 0.003659497 | 0.001644251 | 0.004831643 | 0.2743914 | 0.003658598 | 0.0003773799 | 0.004832971 | 0.03947881