## sheet
| polymer | mean(ni) | standard_deviation(ni) | mean(nd) | standard_deviation(nd) | mean_ni_blur | std_dev_ni_blur | mean_nd_blur | std_dev_nd_blur
0 | 000 | 0.004135382 | 0.001632118 | -0.05241342 | 0.2473104 | 0.004134431 | 0.0003580504 | -0.05240758 | 0.03939319
1 | 005 | 0.004097552 | 0.001630788 | -0.06946862 | 0.2493497 | 0.004096602 | 0.000358699 | -0.06946517 | 0.03979003
2 | 010 | 0.004068366 | 0.001631127 | -0.0854444 | 0.2513088 | 0.004067418 | 0.0003587842 | -0.0854434 | 0.04014118
3 | 015 | 0.004049588 | 0.001632446 | -0.1017018 | 0.2529913 | 0.004048641 | 0.0003588691 | -0.1017038 | 0.04041642
4 | 020 | 0.004033557 | 0.00163319 | -0.11795 | 0.2545211 | 0.004032614 | 0.000359168 | -0.1179534 | 0.04064608
5 | 025 | 0.004017436 | 0.001633809 | -0.1323072 | 0.2560165 | 0.0040165 | 0.0003595769 | -0.132313 | 0.0406511
6 | 030 | 0.004004207 | 0.00163503 | -0.1475694 | 0.257612 | 0.00400327 | 0.0003601258 | -0.1475777 | 0.04081571
7 | 035 | 0.003992398 | 0.001636415 | -0.1618101 | 0.2591074 | 0.003991454 | 0.0003597156 | -0.1618207 | 0.04055814
8 | 040 | 0.003957979 | 0.001624231 | -0.1755197 | 0.2599079 | 0.003957041 | 0.0003572053 | -0.1755334 | 0.04060626
9 | 045 | 0.0039196 | 0.001610619 | -0.1875892 | 0.2605494 | 0.003918663 | 0.0003554882 | -0.1876052 | 0.04011319
10 | 050 | 0.003927583 | 0.001621916 | -0.1965773 | 0.2622232 | 0.003926644 | 0.000357263 | -0.1965953 | 0.03932564
11 | 055 | 0.003949437 | 0.001637763 | -0.2025096 | 0.2636609 | 0.003948495 | 0.000360826 | -0.2025295 | 0.03898831
12 | 060 | 0.003941853 | 0.001639415 | -0.2074733 | 0.2644391 | 0.003940916 | 0.0003619972 | -0.2074943 | 0.03842452
13 | 065 | 0.003924997 | 0.001635025 | -0.2109292 | 0.26495 | 0.003924062 | 0.0003605063 | -0.2109521 | 0.03865537
14 | 070 | 0.003918581 | 0.001633598 | -0.2107692 | 0.2650567 | 0.003917649 | 0.000360304 | -0.2107932 | 0.03890553
15 | 075 | 0.003909803 | 0.00163477 | -0.2092179 | 0.2655736 | 0.003908866 | 0.0003600495 | -0.2092439 | 0.03892019
16 | 080 | 0.003904285 | 0.00163632 | -0.2051863 | 0.2658788 | 0.003903352 | 0.0003618701 | -0.2052116 | 0.03941484
17 | 085 | 0.003899942 | 0.001636909 | -0.1992518 | 0.2657801 | 0.003899012 | 0.0003616885 | -0.1992763 | 0.03942255
18 | 090 | 0.003893544 | 0.001637438 | -0.1925742 | 0.265771 | 0.003892613 | 0.0003626481 | -0.1925991 | 0.03964599
19 | 095 | 0.003888673 | 0.001638687 | -0.1841317 | 0.2657091 | 0.00388774 | 0.0003629278 | -0.1841558 | 0.03960303
20 | 100 | 0.003882389 | 0.001637792 | -0.1750697 | 0.2653859 | 0.00388146 | 0.0003625946 | -0.1750926 | 0.03957448
21 | 105 | 0.003868943 | 0.001633204 | -0.1658036 | 0.2649703 | 0.003868007 | 0.0003610894 | -0.1658252 | 0.03966913
22 | 110 | 0.003865323 | 0.001634523 | -0.1544503 | 0.2647399 | 0.003864393 | 0.0003624776 | -0.154471 | 0.03961508
23 | 115 | 0.003863627 | 0.001636151 | -0.143169 | 0.2645982 | 0.003862697 | 0.0003617587 | -0.1431872 | 0.03967562
24 | 120 | 0.003857937 | 0.001636894 | -0.131403 | 0.2644862 | 0.003857005 | 0.0003620444 | -0.1314206 | 0.03965692
25 | 125 | 0.003855462 | 0.001636842 | -0.1189404 | 0.2640521 | 0.003854541 | 0.0003631688 | -0.118955 | 0.03940357
26 | 130 | 0.003850386 | 0.001636602 | -0.106584 | 0.2638907 | 0.003849454 | 0.0003624417 | -0.106598 | 0.03934134
27 | 135 | 0.003843602 | 0.001637221 | -0.09338199 | 0.2638994 | 0.003842676 | 0.000363336 | -0.09339408 | 0.03943834
28 | 140 | 0.003841013 | 0.001637335 | -0.08071392 | 0.2637016 | 0.003840092 | 0.000363005 | -0.08072352 | 0.03931906
29 | 145 | 0.00383779 | 0.001637666 | -0.06700116 | 0.2636483 | 0.003836865 | 0.0003625348 | -0.06700907 | 0.0392331
30 | 150 | 0.003836076 | 0.001638916 | -0.05283174 | 0.2636712 | 0.003835156 | 0.0003636382 | -0.05283679 | 0.03938774
31 | 155 | 0.003819446 | 0.001629902 | -0.03929286 | 0.2630722 | 0.003818528 | 0.0003609969 | -0.03929624 | 0.03929773
32 | 160 | 0.003798262 | 0.001623354 | -0.02536619 | 0.2631871 | 0.00379734 | 0.0003600678 | -0.02536816 | 0.03942162
33 | 165 | 0.003802241 | 0.001627989 | -0.01019493 | 0.2635975 | 0.003801323 | 0.0003611737 | -0.01019501 | 0.03949444
34 | 170 | 0.003816646 | 0.001637751 | 0.004320484 | 0.2642625 | 0.003815718 | 0.000363669 | 0.004323354 | 0.03952375