## Sheet1
Phase angle | ABS | PA | PC | PE | PET | POM | PP | PS | PU | PVC | PELD | SAN
0 | 0.5120949 | 1.739942 | 1.718198 | 1.715222 | 0.9902046 | 1.560233 | 1.693574 | 1.716536 | 1.241621 | 0.9595897 | 1.739531 | 1.310057
5 | 0.5186875 | 1.744766 | 1.714608 | 1.714108 | 0.9858469 | 1.564346 | 1.707982 | 1.718949 | 1.25502 | 0.9709922 | 1.748064 | 1.320414
10 | 0.5168216 | 1.7352 | 1.7209 | 1.720832 | 0.9876669 | 1.58058 | 1.702893 | 1.73208 | 1.266922 | 0.99019 | 1.745091 | 1.3276
15 | 0.5196948 | 1.737598 | 1.723198 | 1.718971 | 0.9972662 | 1.583075 | 1.711922 | 1.726179 | 1.288098 | 0.982583 | 1.753196 | 1.343248
20 | 0.5404627 | 1.742029 | 1.725608 | 1.724118 | 1.011299 | 1.586949 | 1.715155 | 1.728681 | 1.30743 | 1.000349 | 1.758458 | 1.354697
25 | 0.5671541 | 1.736022 | 1.727496 | 1.724933 | 1.009517 | 1.585313 | 1.722796 | 1.736381 | 1.300257 | 0.9964854 | 1.752392 | 1.366594
30 | 0.589681 | 1.738674 | 1.733101 | 1.725343 | 1.007065 | 1.587146 | 1.723529 | 1.733417 | 1.306716 | 1.009358 | 1.756768 | 1.383941
35 | 0.6192952 | 1.741753 | 1.726421 | 1.729439 | 1.022031 | 1.583646 | 1.73354 | 1.737624 | 1.315552 | 1.010806 | 1.762968 | 1.403475
40 | 0.6451731 | 1.743445 | 1.737518 | 1.722093 | 1.036569 | 1.595972 | 1.731196 | 1.741008 | 1.318746 | 1.017641 | 1.763907 | 1.40147
45 | 0.6684756 | 1.744368 | 1.732202 | 1.733666 | 1.045991 | 1.596153 | 1.733514 | 1.744171 | 1.32568 | 1.013139 | 1.770508 | 1.419842
50 | 0.6913363 | 1.7409 | 1.736454 | 1.738925 | 1.04296 | 1.604917 | 1.739427 | 1.74578 | 1.327071 | 1.029949 | 1.767196 | 1.418271
55 | 0.7029348 | 1.739926 | 1.736943 | 1.739106 | 1.053058 | 1.602201 | 1.743631 | 1.73885 | 1.33332 | 1.031458 | 1.765724 | 1.4261
60 | 0.7203865 | 1.744131 | 1.733752 | 1.738697 | 1.057395 | 1.608371 | 1.743442 | 1.746497 | 1.333281 | 1.037132 | 1.771183 | 1.421137
65 | 0.7342186 | 1.73457 | 1.738196 | 1.737173 | 1.061378 | 1.607537 | 1.748702 | 1.742253 | 1.324442 | 1.040692 | 1.767542 | 1.414832
70 | 0.7412341 | 1.741397 | 1.736523 | 1.741252 | 1.050776 | 1.602908 | 1.752039 | 1.744057 | 1.308166 | 1.048768 | 1.765255 | 1.410017
75 | 0.7497132 | 1.740629 | 1.741243 | 1.743268 | 1.049358 | 1.607025 | 1.749185 | 1.743705 | 1.303379 | 1.043445 | 1.767425 | 1.414069
80 | 0.7598862 | 1.743542 | 1.739358 | 1.739042 | 1.042497 | 1.607338 | 1.742457 | 1.742775 | 1.307674 | 1.033825 | 1.779489 | 1.401514
85 | 0.7615488 | 1.737626 | 1.738018 | 1.745198 | 1.052322 | 1.606289 | 1.751285 | 1.749121 | 1.303544 | 1.047112 | 1.768057 | 1.403771
90 | 0.759574 | 1.745293 | 1.741652 | 1.739827 | 1.047142 | 1.607915 | 1.756007 | 1.750316 | 1.305509 | 1.034733 | 1.776088 | 1.403765
95 | 0.7627677 | 1.742827 | 1.743386 | 1.738129 | 1.035924 | 1.608688 | 1.753689 | 1.741346 | 1.293466 | 1.022556 | 1.77622 | 1.402713
100 | 0.7563267 | 1.733566 | 1.74252 | 1.746942 | 1.023039 | 1.603785 | 1.749281 | 1.742179 | 1.288474 | 1.029079 | 1.775278 | 1.391927
105 | 0.7511232 | 1.743252 | 1.743141 | 1.741445 | 1.018541 | 1.608295 | 1.755413 | 1.74524 | 1.294613 | 1.022653 | 1.77398 | 1.377045
110 | 0.7436111 | 1.73984 | 1.734483 | 1.74255 | 0.9941342 | 1.610355 | 1.755715 | 1.743721 | 1.307071 | 1.016438 | 1.776137 | 1.389261
115 | 0.7386994 | 1.741751 | 1.739629 | 1.748327 | 0.9889858 | 1.611771 | 1.752568 | 1.74128 | 1.309249 | 1.014382 | 1.775908 | 1.373434
120 | 0.7217457 | 1.742311 | 1.732283 | 1.740954 | 0.9668607 | 1.609486 | 1.760962 | 1.746851 | 1.289104 | 1.005958 | 1.774645 | 1.37428
125 | 0.7050245 | 1.739614 | 1.739482 | 1.747684 | 0.9583594 | 1.614808 | 1.76196 | 1.741481 | 1.290839 | 1.008585 | 1.781158 | 1.362728
130 | 0.6892619 | 1.739462 | 1.741663 | 1.740881 | 0.9426128 | 1.614029 | 1.75942 | 1.74898 | 1.298542 | 1.00389 | 1.777013 | 1.361208
135 | 0.6789283 | 1.744332 | 1.744191 | 1.746694 | 0.9306352 | 1.61953 | 1.76197 | 1.748397 | 1.29827 | 1.003023 | 1.774298 | 1.358155
140 | 0.6810336 | 1.746578 | 1.742687 | 1.744698 | 0.9223328 | 1.614294 | 1.76567 | 1.744524 | 1.299905 | 0.997491 | 1.77998 | 1.348916
145 | 0.6685803 | 1.745269 | 1.731182 | 1.747275 | 0.9146249 | 1.624725 | 1.763631 | 1.742437 | 1.303826 | 1.000368 | 1.77682 | 1.347158
150 | 0.6666961 | 1.750895 | 1.736251 | 1.743073 | 0.9108098 | 1.6238 | 1.76146 | 1.743379 | 1.313946 | 0.9917947 | 1.773087 | 1.356183
155 | 0.6683128 | 1.754934 | 1.746945 | 1.744841 | 0.9229359 | 1.62293 | 1.76098 | 1.742787 | 1.31558 | 0.9912894 | 1.775381 | 1.35881
160 | 0.650906 | 1.750167 | 1.738175 | 1.740287 | 0.8986451 | 1.629416 | 1.76401 | 1.74884 | 1.325018 | 1.001618 | 1.782317 | 1.357571
165 | 0.6574786 | 1.755159 | 1.732922 | 1.741932 | 0.9019779 | 1.625119 | 1.773288 | 1.74449 | 1.327392 | 1.000275 | 1.773887 | 1.360014
170 | 0.6608743 | 1.755281 | 1.743268 | 1.74415 | 0.910174 | 1.63071 | 1.769154 | 1.743815 | -0.077078 | 0.9968614 | 1.776057 | 1.374649
1.439246