## sheet
| polymer | mean(ni) | standard_deviation(ni) | mean(nd) | standard_deviation(nd) | mean_ni_blur | std_dev_ni_blur | mean_nd_blur | std_dev_nd_blur
0 | 000 | 0.01284732 | 0.001666242 | -0.0389527 | 0.1187782 | 0.01284588 | 0.0004603329 | -0.03894844 | 0.04986635
1 | 005 | 0.01273281 | 0.001664729 | -0.07173771 | 0.1197327 | 0.01273137 | 0.0004522535 | -0.07173602 | 0.05007894
2 | 010 | 0.01264071 | 0.001664103 | -0.1047042 | 0.1206155 | 0.01263926 | 0.000446404 | -0.1047049 | 0.05010407
3 | 015 | 0.01254746 | 0.001664672 | -0.1384895 | 0.1217627 | 0.01254604 | 0.0004410819 | -0.1384922 | 0.05019552
4 | 020 | 0.01244942 | 0.001660163 | -0.1715306 | 0.1228297 | 0.01244799 | 0.0004369366 | -0.1715367 | 0.05021661
5 | 025 | 0.01234827 | 0.00164944 | -0.2051636 | 0.123726 | 0.01234684 | 0.0004268683 | -0.2051721 | 0.04989254
6 | 030 | 0.01226128 | 0.001649296 | -0.2387415 | 0.1250127 | 0.01225985 | 0.0004244956 | -0.2387529 | 0.04939962
7 | 035 | 0.01220484 | 0.001655606 | -0.2712361 | 0.1262738 | 0.01220343 | 0.0004241276 | -0.2712497 | 0.04835393
8 | 040 | 0.01213814 | 0.001660971 | -0.3020304 | 0.1275208 | 0.01213671 | 0.000421415 | -0.3020465 | 0.0466424
9 | 045 | 0.01206796 | 0.001664137 | -0.3324654 | 0.1285993 | 0.01206654 | 0.0004202568 | -0.332484 | 0.0443129
10 | 050 | 0.0120044 | 0.00166591 | -0.3607436 | 0.1293068 | 0.01200298 | 0.0004194694 | -0.3607653 | 0.04092596
11 | 055 | 0.01193997 | 0.00166506 | -0.3854386 | 0.129767 | 0.01193855 | 0.0004152806 | -0.3854631 | 0.03678883
12 | 060 | 0.01187436 | 0.001665367 | -0.4068951 | 0.1301375 | 0.01187294 | 0.0004118908 | -0.4069225 | 0.03224611
13 | 065 | 0.01181761 | 0.001667531 | -0.4235441 | 0.1305225 | 0.01181619 | 0.0004148849 | -0.4235744 | 0.02840741
14 | 070 | 0.0117451 | 0.001659248 | -0.435956 | 0.1305863 | 0.01174369 | 0.0004135002 | -0.435988 | 0.02598346
15 | 075 | 0.01167957 | 0.001649744 | -0.4438397 | 0.130589 | 0.01167814 | 0.0004094128 | -0.4438749 | 0.02523418
16 | 080 | 0.01164541 | 0.001652825 | -0.4453166 | 0.1309434 | 0.01164399 | 0.0004120617 | -0.4453524 | 0.02646469
17 | 085 | 0.01160346 | 0.001659374 | -0.4430789 | 0.1315158 | 0.01160205 | 0.0004119002 | -0.4431154 | 0.02818255
18 | 090 | 0.01157833 | 0.0016652 | -0.4366018 | 0.1318348 | 0.01157692 | 0.0004121822 | -0.4366384 | 0.03048469
19 | 095 | 0.01154734 | 0.001667661 | -0.4268167 | 0.1319411 | 0.01154592 | 0.0004116873 | -0.4268537 | 0.03289244
20 | 100 | 0.01150856 | 0.001668158 | -0.4139149 | 0.1319477 | 0.01150715 | 0.0004113673 | -0.4139508 | 0.03525532
21 | 105 | 0.01147221 | 0.001668196 | -0.3985564 | 0.1319089 | 0.01147081 | 0.0004122074 | -0.3985918 | 0.03761447
22 | 110 | 0.01144869 | 0.001667883 | -0.3802893 | 0.1316241 | 0.01144729 | 0.0004084642 | -0.380323 | 0.03946649
23 | 115 | 0.01140733 | 0.00166105 | -0.3607048 | 0.1311303 | 0.01140594 | 0.000406295 | -0.3607378 | 0.04129093
24 | 120 | 0.01134898 | 0.001649027 | -0.3402619 | 0.1304671 | 0.01134758 | 0.0004051737 | -0.3402939 | 0.04283135
25 | 125 | 0.01132139 | 0.001645777 | -0.316763 | 0.1299979 | 0.01132001 | 0.0004050032 | -0.3167928 | 0.04440825
26 | 130 | 0.01130979 | 0.001653771 | -0.2912931 | 0.1298047 | 0.01130842 | 0.0004066518 | -0.2913208 | 0.04542968
27 | 135 | 0.01129986 | 0.001661102 | -0.2648276 | 0.129744 | 0.01129848 | 0.0004036845 | -0.2648532 | 0.0465155
28 | 140 | 0.01128721 | 0.001666139 | -0.2371723 | 0.1295259 | 0.01128584 | 0.000403311 | -0.2371962 | 0.04735782
29 | 145 | 0.01125898 | 0.001668285 | -0.2089473 | 0.1292959 | 0.01125761 | 0.000404771 | -0.2089685 | 0.04807648
30 | 150 | 0.01123197 | 0.001668168 | -0.1802653 | 0.1290391 | 0.01123061 | 0.0004045865 | -0.1802847 | 0.04877029
31 | 155 | 0.01121051 | 0.001667627 | -0.1505581 | 0.1288326 | 0.01120916 | 0.0004025751 | -0.150575 | 0.04945186
32 | 160 | 0.01117804 | 0.001664153 | -0.120737 | 0.1285857 | 0.01117668 | 0.0004017847 | -0.1207523 | 0.04990256
33 | 165 | 0.01113415 | 0.001653997 | -0.09018979 | 0.1282629 | 0.0111328 | 0.0003978081 | -0.0902025 | 0.05043013
34 | 170 | 0.01110658 | 0.001653107 | -0.059413 | 0.1283378 | 0.01110524 | 0.0003986734 | -0.05942286 | 0.05088445