## sheet
| polymer | Phase angle | mean(ni) | standard_deviation(ni) | Varience(ni) | Median(ni) | IQR(ni) | Range(ni) | mean(nid) | standard_deviation(nid) | Varience(nid) | Median(nid) | IQR(nid) | Range(nid)
0 | ABS | 0 | 0.2505836 | 0.005880531 | 3.458065e-05 | 0.2500401 | 0.006361396 | 0.1512143 | 0.00123465 | 0.04963768 | 0.002463899 | 0.0004482797 | 0.06441134 | 0.5120949
1 | ABS | 5 | 0.2486775 | 0.005881822 | 3.459583e-05 | 0.2481421 | 0.006313709 | 0.152683 | 0.0004722909 | 0.05053026 | 0.002553308 | -0.0001881114 | 0.06573378 | 0.5186875
2 | ABS | 10 | 0.2468287 | 0.005874894 | 3.451439e-05 | 0.2462824 | 0.006246948 | 0.1530931 | -0.0003056962 | 0.05135827 | 0.002637672 | -0.0008040432 | 0.06695307 | 0.5168216
3 | ABS | 15 | 0.245086 | 0.005879023 | 3.456291e-05 | 0.244537 | 0.006227873 | 0.1550101 | -0.001327411 | 0.05215406 | 0.002720046 | -0.001655629 | 0.06806788 | 0.5196948
4 | ABS | 20 | 0.2433619 | 0.005879893 | 3.457314e-05 | 0.2428108 | 0.006199261 | 0.1548957 | -0.002589469 | 0.05295699 | 0.002804443 | -0.002768139 | 0.06919011 | 0.5404627
5 | ABS | 25 | 0.2417818 | 0.005885865 | 3.46434e-05 | 0.241218 | 0.006161112 | 0.157137 | -0.004095469 | 0.05373091 | 0.002887011 | -0.004082927 | 0.07025716 | 0.5671541
6 | ABS | 30 | 0.240168 | 0.005885092 | 3.463431e-05 | 0.2396062 | 0.0061325 | 0.1578046 | -0.005810079 | 0.05456762 | 0.002977625 | -0.005595938 | 0.07139809 | 0.589681
7 | ABS | 35 | 0.2385905 | 0.005874758 | 3.451278e-05 | 0.238023 | 0.006075276 | 0.1571751 | -0.0077973 | 0.05545594 | 0.003075361 | -0.007372574 | 0.0726011 | 0.6192952
8 | ABS | 40 | 0.2370466 | 0.005877491 | 3.45449e-05 | 0.236478 | 0.006065739 | 0.1585676 | -0.01002606 | 0.0564267 | 0.003183973 | -0.009356081 | 0.07389912 | 0.6451731
9 | ABS | 45 | 0.2355077 | 0.005864858 | 3.439657e-05 | 0.2349425 | 0.00598944 | 0.1596548 | -0.01247052 | 0.05743725 | 0.003299037 | -0.01155145 | 0.0752498 | 0.6684756
10 | ABS | 50 | 0.2340877 | 0.005865199 | 3.440056e-05 | 0.2335119 | 0.005960828 | 0.160723 | -0.01515611 | 0.05847781 | 0.003419654 | -0.01397852 | 0.07662092 | 0.6913363
11 | ABS | 55 | 0.2326494 | 0.005863674 | 3.438268e-05 | 0.2320717 | 0.005932216 | 0.1613334 | -0.01787024 | 0.05954409 | 0.003545498 | -0.01643099 | 0.07809237 | 0.7029348
12 | ABS | 60 | 0.231141 | 0.005874931 | 3.451481e-05 | 0.2305648 | 0.005913142 | 0.1624969 | -0.02085417 | 0.06075151 | 0.003690746 | -0.01917627 | 0.07971846 | 0.7203865
13 | ABS | 65 | 0.2296753 | 0.005877391 | 3.454373e-05 | 0.2290961 | 0.005865455 | 0.1629738 | -0.0237808 | 0.06195632 | 0.003838586 | -0.02183515 | 0.08137511 | 0.7342186
14 | ABS | 70 | 0.2281821 | 0.005884334 | 3.462539e-05 | 0.2275892 | 0.005827306 | 0.1637082 | -0.0270378 | 0.06320066 | 0.003994324 | -0.02480916 | 0.083121 | 0.7412341
15 | ABS | 75 | 0.2267238 | 0.005892715 | 3.472409e-05 | 0.22613 | 0.005798694 | 0.1652055 | -0.03014262 | 0.06444882 | 0.00415365 | -0.02770391 | 0.08482738 | 0.7497132
16 | ABS | 80 | 0.2252082 | 0.005892991 | 3.472734e-05 | 0.224604 | 0.005751007 | 0.1652818 | -0.0333135 | 0.06571721 | 0.004318752 | -0.030643 | 0.08669859 | 0.7598862
17 | ABS | 85 | 0.2237099 | 0.00589575 | 3.475987e-05 | 0.2231067 | 0.005712858 | 0.1663882 | -0.03644713 | 0.06698102 | 0.004486457 | -0.03353888 | 0.08855784 | 0.7615488
18 | ABS | 90 | 0.2222768 | 0.005898224 | 3.478904e-05 | 0.2216665 | 0.005674709 | 0.1673228 | -0.03940015 | 0.06817043 | 0.004647208 | -0.0363479 | 0.09031966 | 0.759574
19 | ABS | 95 | 0.2208747 | 0.005904798 | 3.486664e-05 | 0.2202645 | 0.005646097 | 0.1690586 | -0.04217704 | 0.06929385 | 0.004801638 | -0.03896984 | 0.09204094 | 0.7627677
20 | ABS | 100 | 0.2194768 | 0.005896972 | 3.477428e-05 | 0.2188625 | 0.005588873 | 0.168906 | -0.04494665 | 0.07034724 | 0.004948735 | -0.0416313 | 0.09369483 | 0.7563267
21 | ABS | 105 | 0.2181481 | 0.005904085 | 3.485822e-05 | 0.2175369 | 0.005588873 | 0.1696404 | -0.04733817 | 0.07129922 | 0.005083579 | -0.04394488 | 0.09515234 | 0.7511232
22 | ABS | 110 | 0.2168363 | 0.005899066 | 3.479898e-05 | 0.2162207 | 0.005531649 | 0.1712045 | -0.04939347 | 0.07214548 | 0.00520497 | -0.04595147 | 0.09655584 | 0.7436111
23 | ABS | 115 | 0.2156516 | 0.005904557 | 3.486379e-05 | 0.2150381 | 0.005503037 | 0.1711664 | -0.05119172 | 0.07283579 | 0.005305052 | -0.04774898 | 0.09779293 | 0.7386994
24 | ABS | 120 | 0.2144737 | 0.005909978 | 3.492784e-05 | 0.2138554 | 0.005464887 | 0.1713762 | -0.05276656 | 0.07339108 | 0.00538625 | -0.04935731 | 0.0986904 | 0.7217457
25 | ABS | 125 | 0.2133846 | 0.00592021 | 3.504888e-05 | 0.2127587 | 0.005445813 | 0.1730834 | -0.05366885 | 0.07375551 | 0.005439875 | -0.05032754 | 0.09930778 | 0.7050245
26 | ABS | 130 | 0.2123306 | 0.005929809 | 3.516264e-05 | 0.2117 | 0.005417201 | 0.1734744 | -0.05435074 | 0.07397659 | 0.005472535 | -0.05109619 | 0.09975843 | 0.6892619
27 | ABS | 135 | 0.2112911 | 0.005939595 | 3.527879e-05 | 0.2106604 | 0.005407663 | 0.1737987 | -0.05459701 | 0.07403886 | 0.005481754 | -0.05149853 | 0.1000148 | 0.6789283
28 | ABS | 140 | 0.2103557 | 0.005946293 | 3.53584e-05 | 0.2097162 | 0.005379051 | 0.174514 | -0.05412907 | 0.07390309 | 0.005461667 | -0.05119173 | 0.09996465 | 0.6810336
29 | ABS | 145 | 0.2094079 | 0.0059486 | 3.538584e-05 | 0.2087721 | 0.005340902 | 0.1751434 | -0.05345793 | 0.07362687 | 0.005420916 | -0.05076603 | 0.09969495 | 0.6685803
30 | ABS | 150 | 0.2083926 | 0.005957186 | 3.548807e-05 | 0.2077516 | 0.005331365 | 0.1758111 | -0.05219968 | 0.07321315 | 0.005360166 | -0.04974963 | 0.09925481 | 0.6666961
31 | ABS | 155 | 0.2074638 | 0.005957636 | 3.549343e-05 | 0.2068264 | 0.005302753 | 0.1760209 | -0.05039106 | 0.07257936 | 0.005267764 | -0.04827838 | 0.09848423 | 0.6683128
32 | ABS | 160 | 0.2066099 | 0.00595604 | 3.547442e-05 | 0.2059681 | 0.005283678 | 0.1768506 | -0.04785621 | 0.07176445 | 0.005150136 | -0.04613499 | 0.0973539 | 0.650906
33 | ABS | 165 | 0.2057388 | 0.005952333 | 3.543027e-05 | 0.2051002 | 0.005264604 | 0.1776518 | -0.04472024 | 0.07083748 | 0.005017949 | -0.04336717 | 0.09613583 | 0.6574786
34 | ABS | 170 | 0.2049173 | 0.005944543 | 3.533759e-05 | 0.2042704 | 0.005264604 | 0.1785864 | -0.04086235 | 0.06981244 | 0.004873777 | -0.03993925 | 0.09471215 | 0.6608743
35 | PA | 0 | 0.007264719 | 0.002767122 | 7.656962e-06 | 0.00648962 | 0.002488182 | 0.05242986 | -0.02953199 | 0.2374723 | 0.05639307 | -0.03391749 | 0.2881428 | 1.739942
36 | PA | 5 | 0.007321989 | 0.002806152 | 7.874489e-06 | 0.006540486 | 0.00253057 | 0.05292156 | -0.04506522 | 0.2394587 | 0.05734048 | -0.05173543 | 0.2922365 | 1.744766
37 | PA | 10 | 0.007371566 | 0.002841201 | 8.072425e-06 | 0.006582874 | 0.00256872 | 0.05370574 | -0.05991357 | 0.2411138 | 0.05813589 | -0.0688379 | 0.2954857 | 1.7352
38 | PA | 15 | 0.007402462 | 0.002862007 | 8.191086e-06 | 0.006608307 | 0.002589914 | 0.05437547 | -0.0754589 | 0.2421446 | 0.058634 | -0.08664495 | 0.2975214 | 1.737598
39 | PA | 20 | 0.007402642 | 0.002865834 | 8.213003e-06 | 0.006608307 | 0.002594152 | 0.05437971 | -0.09005057 | 0.2428415 | 0.05897197 | -0.1032917 | 0.2986714 | 1.742029
40 | PA | 25 | 0.007377396 | 0.002853485 | 8.142376e-06 | 0.006582874 | 0.002577197 | 0.05392616 | -0.1058966 | 0.2430167 | 0.05905711 | -0.121296 | 0.298583 | 1.736022
41 | PA | 30 | 0.007331108 | 0.002836985 | 8.048486e-06 | 0.006540486 | 0.002564481 | 0.0534938 | -0.121204 | 0.243434 | 0.05926013 | -0.138784 | 0.2993273 | 1.738674
42 | PA | 35 | 0.007322475 | 0.002834834 | 8.036284e-06 | 0.006532008 | 0.002556003 | 0.0534726 | -0.1356724 | 0.2441093 | 0.05958936 | -0.1553907 | 0.3003837 | 1.741753
43 | PA | 40 | 0.007296848 | 0.002829497 | 8.006051e-06 | 0.006510814 | 0.002556003 | 0.05369302 | -0.1496271 | 0.244904 | 0.05997796 | -0.1711712 | 0.3017843 | 1.743445
44 | PA | 45 | 0.007284418 | 0.002822457 | 7.966261e-06 | 0.006498098 | 0.002551764 | 0.05354466 | -0.1627234 | 0.24529 | 0.06016719 | -0.1862657 | 0.3021505 | 1.744368
45 | PA | 50 | 0.007282152 | 0.002831537 | 8.017601e-06 | 0.006493859 | 0.002556003 | 0.05357857 | -0.1730452 | 0.2463695 | 0.06069791 | -0.1978686 | 0.3038116 | 1.7409
46 | PA | 55 | 0.007280112 | 0.002833248 | 8.027293e-06 | 0.00648962 | 0.002556003 | 0.05325642 | -0.1826475 | 0.2468864 | 0.06095289 | -0.2090301 | 0.3043757 | 1.739926
47 | PA | 60 | 0.00726553 | 0.002830224 | 8.010166e-06 | 0.006476904 | 0.002556003 | 0.05339631 | -0.1916059 | 0.2474164 | 0.06121488 | -0.2192159 | 0.3054539 | 1.744131
48 | PA | 65 | 0.007272645 | 0.002837481 | 8.051298e-06 | 0.006485381 | 0.002564481 | 0.05329457 | -0.1961351 | 0.2479454 | 0.06147692 | -0.2244068 | 0.3062153 | 1.73457
49 | PA | 70 | 0.007283538 | 0.002846522 | 8.10269e-06 | 0.006493859 | 0.002572958 | 0.05385834 | -0.1992744 | 0.2484288 | 0.06171685 | -0.2279746 | 0.3072887 | 1.741397
50 | PA | 75 | 0.007282175 | 0.00285286 | 8.138812e-06 | 0.00648962 | 0.002581436 | 0.05384562 | -0.1981977 | 0.2488598 | 0.0619312 | -0.2268603 | 0.3079292 | 1.740629
51 | PA | 80 | 0.007270636 | 0.002855118 | 8.151699e-06 | 0.006476904 | 0.002581436 | 0.05408723 | -0.1969684 | 0.2492097 | 0.06210549 | -0.2253675 | 0.3084634 | 1.743542
52 | PA | 85 | 0.00725959 | 0.002851529 | 8.131219e-06 | 0.006468426 | 0.002577197 | 0.0537015 | -0.1954783 | 0.2491464 | 0.06207391 | -0.223737 | 0.3084051 | 1.737626
53 | PA | 90 | 0.00725065 | 0.002849373 | 8.118929e-06 | 0.00645571 | 0.002577197 | 0.05407875 | -0.1917335 | 0.2490282 | 0.06201502 | -0.2195122 | 0.3082719 | 1.745293
54 | PA | 95 | 0.007240427 | 0.002849533 | 8.119837e-06 | 0.006447232 | 0.002572958 | 0.05324371 | -0.1852952 | 0.2489641 | 0.0619831 | -0.2121896 | 0.3081708 | 1.742827
55 | PA | 100 | 0.007228561 | 0.002843261 | 8.084131e-06 | 0.006438754 | 0.00256872 | 0.0536252 | -0.1793776 | 0.2485592 | 0.06178166 | -0.2054329 | 0.307371 | 1.733566
56 | PA | 105 | 0.007218094 | 0.002841513 | 8.074195e-06 | 0.006426038 | 0.002564481 | 0.05348108 | -0.1720575 | 0.2483615 | 0.06168345 | -0.1970803 | 0.3072016 | 1.743252
57 | PA | 110 | 0.00721354 | 0.002844904 | 8.093481e-06 | 0.006421799 | 0.00256872 | 0.05364639 | -0.1628761 | 0.2483148 | 0.06166025 | -0.1866572 | 0.307083 | 1.73984
58 | PA | 115 | 0.007204806 | 0.002839083 | 8.060392e-06 | 0.006413321 | 0.002564481 | 0.0535701 | -0.1537784 | 0.2476848 | 0.06134777 | -0.1761613 | 0.305904 | 1.741751
59 | PA | 120 | 0.007186276 | 0.002837764 | 8.052903e-06 | 0.006396366 | 0.002560242 | 0.05359553 | -0.1428118 | 0.2477302 | 0.06137026 | -0.1638331 | 0.3061354 | 1.742311
60 | PA | 125 | 0.007191706 | 0.002844913 | 8.093528e-06 | 0.006400605 | 0.00256872 | 0.05380747 | -0.1323977 | 0.2476437 | 0.0613274 | -0.1519069 | 0.3057744 | 1.739614
61 | PA | 130 | 0.007202426 | 0.002850778 | 8.126935e-06 | 0.006409083 | 0.002577197 | 0.05379051 | -0.1199591 | 0.2474084 | 0.06121092 | -0.1375969 | 0.3056073 | 1.739462
62 | PA | 135 | 0.007197238 | 0.002854602 | 8.148752e-06 | 0.006400605 | 0.002577197 | 0.05387953 | -0.1086682 | 0.247442 | 0.06122756 | -0.1246339 | 0.3056695 | 1.744332
63 | PA | 140 | 0.007194664 | 0.002854976 | 8.150885e-06 | 0.006400605 | 0.002581436 | 0.0540618 | -0.09648498 | 0.2471999 | 0.0611078 | -0.1106613 | 0.3053103 | 1.746578
64 | PA | 145 | 0.0071843 | 0.002855652 | 8.154749e-06 | 0.006392127 | 0.002585675 | 0.05373541 | -0.08371493 | 0.2471966 | 0.06110617 | -0.09612142 | 0.3052216 | 1.745269
65 | PA | 150 | 0.00717729 | 0.00285557 | 8.154278e-06 | 0.00638365 | 0.002581436 | 0.05369726 | -0.07154709 | 0.2471339 | 0.06107516 | -0.0821256 | 0.3053229 | 1.750895
66 | PA | 155 | 0.007173517 | 0.002853079 | 8.140061e-06 | 0.006379411 | 0.002577197 | 0.05407875 | -0.05752576 | 0.2468418 | 0.06093087 | -0.06590004 | 0.30456 | 1.754934
67 | PA | 160 | 0.007157017 | 0.00285206 | 8.134245e-06 | 0.006362456 | 0.002577197 | 0.05393463 | -0.04423113 | 0.2470164 | 0.06101711 | -0.0507756 | 0.3051731 | 1.750167
68 | PA | 165 | 0.007159309 | 0.002851842 | 8.133002e-06 | 0.006366694 | 0.002581436 | 0.05387953 | -0.03111231 | 0.2468215 | 0.06092088 | -0.03556841 | 0.3047355 | 1.755159
69 | PA | 170 | 0.007152422 | 0.002850063 | 8.122857e-06 | 0.006358217 | 0.002577197 | 0.05370998 | -0.01549025 | 0.246835 | 0.06092752 | -0.01757011 | 0.3046478 | 1.755281
70 | PC | 0 | 0.00415938 | 0.001637358 | 2.68094e-06 | 0.003714216 | 0.001516816 | 0.02939785 | -0.03781035 | 0.2463549 | 0.06069071 | -0.04389396 | 0.3087582 | 1.718198
71 | PC | 5 | 0.004125603 | 0.001627978 | 2.650312e-06 | 0.003682171 | 0.001506134 | 0.02908808 | -0.05465416 | 0.247079 | 0.06104801 | -0.06314879 | 0.309657 | 1.714608
72 | PC | 10 | 0.004092295 | 0.00161779 | 2.617243e-06 | 0.003651651 | 0.001492401 | 0.02911555 | -0.07254532 | 0.2478888 | 0.06144884 | -0.0838635 | 0.3111008 | 1.7209
73 | PC | 15 | 0.004073714 | 0.001624614 | 2.639369e-06 | 0.003630287 | 0.001500031 | 0.02931087 | -0.08954937 | 0.2503196 | 0.06265988 | -0.103375 | 0.3153961 | 1.723198
74 | PC | 20 | 0.004082065 | 0.00163494 | 2.673027e-06 | 0.003636391 | 0.001510712 | 0.02930629 | -0.1060118 | 0.2519349 | 0.06347118 | -0.1222604 | 0.3184136 | 1.725608
75 | PC | 25 | 0.004073638 | 0.001638198 | 2.683693e-06 | 0.00362571 | 0.001510712 | 0.02929561 | -0.1237773 | 0.2535311 | 0.064278 | -0.1425733 | 0.3211847 | 1.727496
76 | PC | 30 | 0.004061349 | 0.001636949 | 2.679601e-06 | 0.003613502 | 0.001509186 | 0.02939785 | -0.1402981 | 0.2548102 | 0.06492822 | -0.1614289 | 0.3232672 | 1.733101
77 | PC | 35 | 0.004044959 | 0.001635907 | 2.676192e-06 | 0.003596716 | 0.00150766 | 0.0293597 | -0.154897 | 0.2561436 | 0.06560953 | -0.1782518 | 0.3254658 | 1.726421
78 | PC | 40 | 0.004036213 | 0.001636273 | 2.677388e-06 | 0.00358756 | 0.001509186 | 0.02934139 | -0.1699736 | 0.2574146 | 0.06626228 | -0.1956044 | 0.3277069 | 1.737518
79 | PC | 45 | 0.00402287 | 0.001636236 | 2.677267e-06 | 0.003573827 | 0.001506134 | 0.02935818 | -0.1828545 | 0.258824 | 0.06698987 | -0.2101543 | 0.3298811 | 1.732202
80 | PC | 50 | 0.004017237 | 0.00163703 | 2.679868e-06 | 0.003567723 | 0.00150766 | 0.02937954 | -0.1954004 | 0.2598427 | 0.06751823 | -0.2247191 | 0.3314573 | 1.736454
81 | PC | 55 | 0.004007161 | 0.001637581 | 2.681672e-06 | 0.003557041 | 0.00150766 | 0.02927425 | -0.2048016 | 0.2609772 | 0.0681091 | -0.2353568 | 0.3334598 | 1.736943
82 | PC | 60 | 0.004001555 | 0.001638643 | 2.685151e-06 | 0.003550937 | 0.001509186 | 0.02912318 | -0.2119221 | 0.2616701 | 0.06847125 | -0.2435766 | 0.3344518 | 1.733752
83 | PC | 65 | 0.003988876 | 0.00163618 | 2.677085e-06 | 0.003538729 | 0.001506134 | 0.02924678 | -0.2178554 | 0.2623113 | 0.06880719 | -0.2504249 | 0.3353831 | 1.738196
84 | PC | 70 | 0.003972102 | 0.001630718 | 2.659241e-06 | 0.003523469 | 0.001500031 | 0.02915522 | -0.2212312 | 0.2626015 | 0.06895957 | -0.2542179 | 0.3357348 | 1.736523
85 | PC | 75 | 0.003964195 | 0.001633133 | 2.667122e-06 | 0.00351584 | 0.001503082 | 0.02930935 | -0.2213327 | 0.2633049 | 0.06932947 | -0.2545305 | 0.3371403 | 1.741243
86 | PC | 80 | 0.003962889 | 0.00163575 | 2.675677e-06 | 0.003512788 | 0.001506134 | 0.02921168 | -0.2196051 | 0.2635965 | 0.06948309 | -0.2524934 | 0.3376894 | 1.739358
87 | PC | 85 | 0.003961481 | 0.001637096 | 2.680083e-06 | 0.003511262 | 0.00150766 | 0.02904993 | -0.2157862 | 0.2635608 | 0.06946432 | -0.2482215 | 0.3376395 | 1.738018
88 | PC | 90 | 0.003952778 | 0.001637162 | 2.6803e-06 | 0.003502106 | 0.001506134 | 0.02928493 | -0.2106398 | 0.2637067 | 0.06954124 | -0.2423176 | 0.3377552 | 1.741652
89 | PC | 95 | 0.003948951 | 0.00163674 | 2.678917e-06 | 0.003499054 | 0.00150766 | 0.0290835 | -0.2036061 | 0.263396 | 0.06937744 | -0.2344275 | 0.3371629 | 1.743386
90 | PC | 100 | 0.003942073 | 0.001636745 | 2.678934e-06 | 0.003491424 | 0.00150766 | 0.02934139 | -0.1953718 | 0.2632822 | 0.06931753 | -0.2248447 | 0.3371739 | 1.74252
91 | PC | 105 | 0.003936075 | 0.001636893 | 2.67942e-06 | 0.00348532 | 0.001506134 | 0.02935512 | -0.1867829 | 0.2631406 | 0.06924295 | -0.2150411 | 0.336823 | 1.743141
92 | PC | 110 | 0.003930811 | 0.001637346 | 2.680903e-06 | 0.003479216 | 0.001506134 | 0.02928188 | -0.1765358 | 0.2628666 | 0.06909885 | -0.2034254 | 0.3362943 | 1.734483
93 | PC | 115 | 0.003929051 | 0.001638053 | 2.683217e-06 | 0.00347769 | 0.00150766 | 0.0295062 | -0.1651072 | 0.2624549 | 0.06888256 | -0.1902782 | 0.3357767 | 1.739629
94 | PC | 120 | 0.003922805 | 0.00163835 | 2.68419e-06 | 0.003471586 | 0.001509186 | 0.02928798 | -0.1534389 | 0.2622191 | 0.06875888 | -0.1770544 | 0.3353667 | 1.732283
95 | PC | 125 | 0.003905079 | 0.001631007 | 2.660182e-06 | 0.003454801 | 0.001498505 | 0.02913386 | -0.1415365 | 0.2615765 | 0.06842225 | -0.1632546 | 0.3341628 | 1.739482
96 | PC | 130 | 0.003889723 | 0.001625084 | 2.640897e-06 | 0.003441067 | 0.001495453 | 0.02910029 | -0.1294055 | 0.2610133 | 0.06812793 | -0.1492178 | 0.3328257 | 1.741663
97 | PC | 135 | 0.003895563 | 0.001631366 | 2.661354e-06 | 0.003445645 | 0.001501556 | 0.02928951 | -0.1137363 | 0.261046 | 0.06814499 | -0.1311319 | 0.333113 | 1.744191
98 | PC | 140 | 0.003902669 | 0.001637476 | 2.681329e-06 | 0.003451749 | 0.00150766 | 0.02924068 | -0.1006101 | 0.2609882 | 0.06811487 | -0.1161164 | 0.3330396 | 1.742687
99 | PC | 145 | 0.003898842 | 0.001638072 | 2.683279e-06 | 0.003447171 | 0.001509186 | 0.02932613 | -0.08527822 | 0.2609486 | 0.06809416 | -0.09844028 | 0.3330996 | 1.731182
100 | PC | 150 | 0.003895082 | 0.001637585 | 2.681685e-06 | 0.003442593 | 0.00150766 | 0.02936886 | -0.07161818 | 0.260759 | 0.06799526 | -0.08258675 | 0.3326886 | 1.736251
101 | PC | 155 | 0.003889875 | 0.001637279 | 2.680682e-06 | 0.003438015 | 0.00150766 | 0.02945736 | -0.05709292 | 0.2606825 | 0.06795536 | -0.06571741 | 0.3326714 | 1.746945
102 | PC | 160 | 0.003884036 | 0.001637346 | 2.680902e-06 | 0.003433437 | 0.00150766 | 0.02943447 | -0.0411362 | 0.260836 | 0.06803544 | -0.0473613 | 0.333038 | 1.738175
103 | PC | 165 | 0.003880986 | 0.001638094 | 2.683353e-06 | 0.003428859 | 0.001510712 | 0.02953519 | -0.02639155 | 0.2609679 | 0.06810426 | -0.03001715 | 0.333371 | 1.732922
104 | PC | 170 | 0.003876732 | 0.001638444 | 2.684499e-06 | 0.003425807 | 0.001509186 | 0.02955503 | -0.0108356 | 0.2611914 | 0.06822092 | -0.01199791 | 0.3337325 | 1.743268
105 | PE | 0 | 0.004107916 | 0.001628125 | 2.650792e-06 | 0.003659281 | 0.001504608 | 0.02940396 | -0.0338522 | 0.2466611 | 0.06084171 | -0.03917176 | 0.3086089 | 1.715222
106 | PE | 5 | 0.00410585 | 0.001635318 | 2.674263e-06 | 0.003656229 | 0.001512238 | 0.02948178 | -0.04991941 | 0.2480575 | 0.06153252 | -0.05763689 | 0.3108563 | 1.714108
107 | PE | 10 | 0.004093628 | 0.001640082 | 2.689869e-06 | 0.003642495 | 0.001518342 | 0.02949704 | -0.06509092 | 0.2495914 | 0.06229589 | -0.0751731 | 0.3138217 | 1.720832
108 | PE | 15 | 0.004079837 | 0.001639525 | 2.688041e-06 | 0.003628762 | 0.001516816 | 0.02952603 | -0.08031352 | 0.2506534 | 0.06282713 | -0.09266202 | 0.315729 | 1.718971
109 | PE | 20 | 0.004058298 | 0.001638538 | 2.684806e-06 | 0.003607398 | 0.00151529 | 0.02941006 | -0.09549426 | 0.2521066 | 0.06355773 | -0.110182 | 0.3178983 | 1.724118
110 | PE | 25 | 0.004041887 | 0.001638733 | 2.685446e-06 | 0.003590612 | 0.001516816 | 0.02947568 | -0.1101342 | 0.2534878 | 0.06425609 | -0.1270134 | 0.3204149 | 1.724933
111 | PE | 30 | 0.00403138 | 0.001639502 | 2.687968e-06 | 0.00357993 | 0.001516816 | 0.02957486 | -0.1237636 | 0.2546482 | 0.06484571 | -0.1428571 | 0.3224238 | 1.725343
112 | PE | 35 | 0.004019896 | 0.001640566 | 2.691458e-06 | 0.003569249 | 0.001516816 | 0.02957181 | -0.1378315 | 0.2559613 | 0.06551618 | -0.1588303 | 0.3245071 | 1.729439
113 | PE | 40 | 0.004008699 | 0.001640655 | 2.691749e-06 | 0.003557041 | 0.00151529 | 0.02944821 | -0.1510324 | 0.2571904 | 0.06614692 | -0.1740474 | 0.3265798 | 1.722093
114 | PE | 45 | 0.003996877 | 0.001641905 | 2.695853e-06 | 0.003544833 | 0.001519868 | 0.02939022 | -0.1624118 | 0.2584737 | 0.06680868 | -0.1871088 | 0.328984 | 1.733666
115 | PE | 50 | 0.003989062 | 0.00164284 | 2.698924e-06 | 0.003537203 | 0.001518342 | 0.02949399 | -0.1726452 | 0.2594658 | 0.0673225 | -0.1988062 | 0.330144 | 1.738925
116 | PE | 55 | 0.003954955 | 0.001630156 | 2.657409e-06 | 0.003505158 | 0.001506134 | 0.02945279 | -0.1814074 | 0.2599005 | 0.06754829 | -0.2089738 | 0.3308471 | 1.739106
117 | PE | 60 | 0.003944559 | 0.001629473 | 2.655184e-06 | 0.003496002 | 0.001504608 | 0.02937038 | -0.1872799 | 0.2605694 | 0.0678964 | -0.2158396 | 0.3318073 | 1.738697
118 | PE | 65 | 0.003952129 | 0.001638423 | 2.684431e-06 | 0.00350058 | 0.001513764 | 0.02952756 | -0.1917389 | 0.2617211 | 0.06849793 | -0.2209055 | 0.334086 | 1.737173
119 | PE | 70 | 0.003948953 | 0.001642541 | 2.69794e-06 | 0.003497528 | 0.001518342 | 0.02950009 | -0.192868 | 0.2625145 | 0.06891388 | -0.2221759 | 0.3353566 | 1.741252
120 | PE | 75 | 0.003939012 | 0.001641504 | 2.694537e-06 | 0.003488372 | 0.001516816 | 0.02946805 | -0.1929289 | 0.2628473 | 0.06908868 | -0.222334 | 0.3357331 | 1.743268
121 | PE | 80 | 0.003929987 | 0.001639803 | 2.688955e-06 | 0.003479216 | 0.00151529 | 0.02953977 | -0.1906993 | 0.2629687 | 0.06915255 | -0.2197624 | 0.3360685 | 1.739042
122 | PE | 85 | 0.003917515 | 0.001639781 | 2.688883e-06 | 0.003467008 | 0.00151529 | 0.02941159 | -0.1884195 | 0.2635344 | 0.06945036 | -0.2172961 | 0.3369779 | 1.745198
123 | PE | 90 | 0.003914991 | 0.001640698 | 2.691891e-06 | 0.003462431 | 0.001516816 | 0.02940853 | -0.1825597 | 0.2634313 | 0.06939603 | -0.210492 | 0.3366806 | 1.739827
124 | PE | 95 | 0.003905105 | 0.001641198 | 2.69353e-06 | 0.003453275 | 0.001516816 | 0.02945279 | -0.1765567 | 0.2637185 | 0.06954747 | -0.2035294 | 0.3375269 | 1.738129
125 | PE | 100 | 0.003900412 | 0.001641751 | 2.695347e-06 | 0.003448697 | 0.001518342 | 0.02945126 | -0.16889 | 0.2637044 | 0.06954 | -0.194952 | 0.3374373 | 1.746942
126 | PE | 105 | 0.003897154 | 0.001643344 | 2.700578e-06 | 0.003444119 | 0.001518342 | 0.02961607 | -0.1613764 | 0.2636685 | 0.06952109 | -0.1862427 | 0.3372271 | 1.741445
127 | PE | 110 | 0.003888389 | 0.001642482 | 2.697747e-06 | 0.003436489 | 0.001518342 | 0.02950162 | -0.151474 | 0.2635667 | 0.06946739 | -0.174842 | 0.3375114 | 1.74255
128 | PE | 115 | 0.003871653 | 0.001636927 | 2.679529e-06 | 0.003421229 | 0.001512238 | 0.02937649 | -0.1439731 | 0.2633287 | 0.06934201 | -0.1662318 | 0.3366204 | 1.748327
129 | PE | 120 | 0.00386021 | 0.001633488 | 2.668285e-06 | 0.003410548 | 0.00150766 | 0.02936123 | -0.133034 | 0.2630282 | 0.06918384 | -0.1537349 | 0.3360504 | 1.740954
130 | PE | 125 | 0.003861178 | 0.001639021 | 2.686389e-06 | 0.003410548 | 0.00151529 | 0.02944058 | -0.1228579 | 0.2633409 | 0.06934844 | -0.1421198 | 0.3365973 | 1.747684
131 | PE | 130 | 0.003863768 | 0.001642075 | 2.696409e-06 | 0.003412073 | 0.001518342 | 0.02953214 | -0.1110738 | 0.263225 | 0.06928739 | -0.1283852 | 0.3365582 | 1.740881
132 | PE | 135 | 0.0038575 | 0.001641981 | 2.696101e-06 | 0.00340597 | 0.001518342 | 0.0293597 | -0.09983354 | 0.2632063 | 0.06927754 | -0.1154891 | 0.3365913 | 1.746694
133 | PE | 140 | 0.003851764 | 0.001641521 | 2.694592e-06 | 0.003399866 | 0.00151529 | 0.02965269 | -0.08741971 | 0.2630836 | 0.06921296 | -0.1009975 | 0.3361626 | 1.744698
134 | PE | 145 | 0.003843864 | 0.001641416 | 2.694247e-06 | 0.003392236 | 0.001516816 | 0.02966337 | -0.07572888 | 0.2632296 | 0.06928984 | -0.08763971 | 0.3364586 | 1.747275
135 | PE | 150 | 0.003840406 | 0.001641915 | 2.695884e-06 | 0.003389184 | 0.001518342 | 0.02971525 | -0.06284284 | 0.2632297 | 0.06928986 | -0.07264523 | 0.3365718 | 1.743073
136 | PE | 155 | 0.003836734 | 0.001642274 | 2.697063e-06 | 0.003384606 | 0.001516816 | 0.02948941 | -0.05025499 | 0.2632975 | 0.06932559 | -0.05793141 | 0.336549 | 1.744841
137 | PE | 160 | 0.003833492 | 0.001642749 | 2.698625e-06 | 0.003381554 | 0.001518342 | 0.02955197 | -0.03675225 | 0.2634609 | 0.06941166 | -0.04243873 | 0.3370493 | 1.740287
138 | PE | 165 | 0.003830326 | 0.001643562 | 2.701295e-06 | 0.003376976 | 0.001518342 | 0.02962675 | -0.02380667 | 0.2636408 | 0.06950648 | -0.02733604 | 0.3373559 | 1.741932
139 | PE | 170 | 0.003813091 | 0.001637069 | 2.679995e-06 | 0.003361716 | 0.001512238 | 0.02952756 | -0.01113603 | 0.2636376 | 0.0695048 | -0.01264299 | 0.3373972 | 1.74415
140 | PET | 0 | 0.09979592 | 0.005617241 | 3.15534e-05 | 0.09997024 | 0.005417201 | 0.132998 | -0.02135301 | 0.08083541 | 0.006534363 | -0.01866818 | 0.1112956 | 0.9902046
141 | PET | 5 | 0.09933622 | 0.005526356 | 3.054061e-05 | 0.09948384 | 0.005293216 | 0.1292403 | -0.05302148 | 0.08132129 | 0.006613152 | -0.05060942 | 0.1116016 | 0.9858469
142 | PET | 10 | 0.09891681 | 0.005570294 | 3.102818e-05 | 0.0990642 | 0.005350439 | 0.1334653 | -0.08512765 | 0.08161732 | 0.006661387 | -0.08294763 | 0.1113403 | 0.9876669
143 | PET | 15 | 0.09849558 | 0.00555906 | 3.090315e-05 | 0.09862548 | 0.005331365 | 0.132483 | -0.1178319 | 0.08204933 | 0.006732093 | -0.1159247 | 0.1111555 | 0.9972662
144 | PET | 20 | 0.09806684 | 0.005524444 | 3.051949e-05 | 0.09818676 | 0.005293216 | 0.1289732 | -0.1502679 | 0.08271957 | 0.006842527 | -0.1487128 | 0.1111004 | 1.011299
145 | PET | 25 | 0.09766013 | 0.005548087 | 3.078127e-05 | 0.09776712 | 0.005302753 | 0.1330552 | -0.1827546 | 0.08353767 | 0.006978543 | -0.1816517 | 0.1112058 | 1.009517
146 | PET | 30 | 0.09728788 | 0.005558338 | 3.089512e-05 | 0.09738563 | 0.005331365 | 0.1323113 | -0.2145192 | 0.08457227 | 0.007152469 | -0.2139962 | 0.1114245 | 1.007065
147 | PET | 35 | 0.09687122 | 0.005557211 | 3.088259e-05 | 0.09696599 | 0.005331365 | 0.1316342 | -0.2462168 | 0.08581481 | 0.007364182 | -0.2464392 | 0.1117602 | 1.022031
148 | PET | 40 | 0.09649504 | 0.0055576 | 3.088692e-05 | 0.09657496 | 0.005321828 | 0.1319298 | -0.2766431 | 0.0872326 | 0.007609527 | -0.2778556 | 0.1122646 | 1.036569
149 | PET | 45 | 0.09610987 | 0.005560477 | 3.09189e-05 | 0.09618393 | 0.005340902 | 0.1307758 | -0.3059489 | 0.08883595 | 0.007891827 | -0.3084726 | 0.1130997 | 1.045991
150 | PET | 50 | 0.09575063 | 0.005566541 | 3.098638e-05 | 0.09581197 | 0.005340902 | 0.1320347 | -0.3337934 | 0.09061802 | 0.008211625 | -0.3379618 | 0.1144607 | 1.04296
151 | PET | 55 | 0.09538689 | 0.005575392 | 3.108499e-05 | 0.09543048 | 0.005359977 | 0.1317772 | -0.3590006 | 0.09256902 | 0.008569024 | -0.3650952 | 0.1165676 | 1.053058
152 | PET | 60 | 0.09502533 | 0.005586645 | 3.12106e-05 | 0.09506806 | 0.005379051 | 0.1317295 | -0.381375 | 0.09466793 | 0.008962016 | -0.3896231 | 0.119793 | 1.057395
153 | PET | 65 | 0.09466529 | 0.005590842 | 3.125752e-05 | 0.0946961 | 0.005379051 | 0.1317391 | -0.400104 | 0.09682288 | 0.009374671 | -0.4101392 | 0.1236415 | 1.061378
154 | PET | 70 | 0.09436285 | 0.005596295 | 3.131852e-05 | 0.09439091 | 0.005398126 | 0.13007 | -0.4150182 | 0.09886485 | 0.009774258 | -0.4262783 | 0.1281144 | 1.050776
155 | PET | 75 | 0.09403755 | 0.005593995 | 3.129278e-05 | 0.09406664 | 0.005398126 | 0.1311668 | -0.4254978 | 0.1006538 | 0.01013119 | -0.4373555 | 0.1321992 | 1.049358
156 | PET | 80 | 0.09377095 | 0.005576957 | 3.110245e-05 | 0.09379006 | 0.005369514 | 0.1318058 | -0.4318967 | 0.1018844 | 0.01038043 | -0.4438298 | 0.1350579 | 1.042497
157 | PET | 85 | 0.09345862 | 0.005564751 | 3.096645e-05 | 0.09347533 | 0.005350439 | 0.1296504 | -0.4342704 | 0.1025306 | 0.01051253 | -0.4460038 | 0.1366533 | 1.052322
158 | PET | 90 | 0.09321804 | 0.005542508 | 3.07194e-05 | 0.09322735 | 0.00531229 | 0.1295264 | -0.4327788 | 0.1025701 | 0.01052063 | -0.4440991 | 0.1369824 | 1.047142
159 | PET | 95 | 0.0929312 | 0.005553673 | 3.084328e-05 | 0.09294123 | 0.005340902 | 0.1291545 | -0.4277636 | 0.1020432 | 0.01041282 | -0.438754 | 0.1364669 | 1.035924
160 | PET | 100 | 0.09268634 | 0.005534952 | 3.06357e-05 | 0.09269326 | 0.00531229 | 0.1296599 | -0.4198607 | 0.1009608 | 0.01019308 | -0.4304266 | 0.1351333 | 1.023039
161 | PET | 105 | 0.09246755 | 0.00550751 | 3.033267e-05 | 0.09247391 | 0.005274141 | 0.1289256 | -0.4078889 | 0.09999211 | 0.009998422 | -0.4180406 | 0.1341119 | 1.018541
162 | PET | 110 | 0.0922298 | 0.005495723 | 3.020297e-05 | 0.09223547 | 0.005255066 | 0.1305946 | -0.3934627 | 0.09868529 | 0.009738787 | -0.4031275 | 0.1327971 | 0.9941342
163 | PET | 115 | 0.09205908 | 0.005478907 | 3.001842e-05 | 0.09205426 | 0.005226454 | 0.1286299 | -0.3764132 | 0.09726944 | 0.009461343 | -0.3854069 | 0.1313492 | 0.9889858
164 | PET | 120 | 0.09189311 | 0.005461033 | 2.982288e-05 | 0.09188259 | 0.005188305 | 0.1290686 | -0.3568693 | 0.09584217 | 0.009185722 | -0.365188 | 0.1299776 | 0.9668607
165 | PET | 125 | 0.09171448 | 0.00543625 | 2.955282e-05 | 0.09170138 | 0.005150156 | 0.1303848 | -0.3354114 | 0.09430663 | 0.008893741 | -0.3431311 | 0.1282662 | 0.9583594
166 | PET | 130 | 0.0915219 | 0.005413771 | 2.930892e-05 | 0.0915011 | 0.005112006 | 0.1294692 | -0.312216 | 0.09291595 | 0.008633374 | -0.319394 | 0.1268219 | 0.9426128
167 | PET | 135 | 0.09134788 | 0.005388461 | 2.903551e-05 | 0.09132943 | 0.005073857 | 0.1408854 | -0.2869439 | 0.09150499 | 0.008373164 | -0.293644 | 0.1253509 | 0.9306352
168 | PET | 140 | 0.09115078 | 0.0053632 | 2.876391e-05 | 0.09111961 | 0.005045245 | 0.1298316 | -0.2605366 | 0.09015438 | 0.008127813 | -0.2667559 | 0.1237586 | 0.9223328
169 | PET | 145 | 0.09097256 | 0.005337295 | 2.848672e-05 | 0.09094793 | 0.005007096 | 0.1296599 | -0.2327671 | 0.08887081 | 0.007898022 | -0.2385571 | 0.1223262 | 0.9146249
170 | PET | 150 | 0.09080465 | 0.005313188 | 2.822996e-05 | 0.09077626 | 0.004968946 | 0.1284105 | -0.2040883 | 0.08774767 | 0.007699654 | -0.2095808 | 0.120968 | 0.9108098
171 | PET | 155 | 0.09061906 | 0.005282412 | 2.790388e-05 | 0.09057598 | 0.004930797 | 0.1285441 | -0.1744722 | 0.08665076 | 0.007508355 | -0.1795253 | 0.119555 | 0.9229359
172 | PET | 160 | 0.09044818 | 0.005254182 | 2.760643e-05 | 0.09040431 | 0.004892648 | 0.1269037 | -0.1440754 | 0.0857088 | 0.007345998 | -0.1488573 | 0.1183699 | 0.8986451
173 | PET | 165 | 0.09024869 | 0.005236802 | 2.742409e-05 | 0.09020402 | 0.004854499 | 0.1272661 | -0.1128837 | 0.08490789 | 0.00720935 | -0.1173866 | 0.1172982 | 0.9019779
174 | PET | 170 | 0.09009279 | 0.005218181 | 2.722941e-05 | 0.09004189 | 0.004835424 | 0.1307186 | -0.08094965 | 0.08421017 | 0.007091352 | -0.08513138 | 0.1162667 | 0.910174
175 | POM | 0 | 0.01521525 | 0.003290283 | 1.082596e-05 | 0.01430141 | 0.002923762 | 0.0656229 | -0.01311627 | 0.1584077 | 0.02509298 | -0.01311892 | 0.1821095 | 1.560233
176 | POM | 5 | 0.01514067 | 0.003334258 | 1.111728e-05 | 0.01421596 | 0.002972594 | 0.06673381 | -0.03852342 | 0.1605646 | 0.02578099 | -0.04049844 | 0.1846359 | 1.564346
177 | POM | 10 | 0.01505897 | 0.003372742 | 1.137539e-05 | 0.01411829 | 0.003015321 | 0.06657511 | -0.06331646 | 0.1628849 | 0.0265315 | -0.06726885 | 0.1872582 | 1.58058
178 | POM | 15 | 0.01496081 | 0.003394716 | 1.15241e-05 | 0.01401453 | 0.003039736 | 0.06705121 | -0.0875738 | 0.1647653 | 0.02714759 | -0.09371884 | 0.1894449 | 1.583075
179 | POM | 20 | 0.01483038 | 0.00340129 | 1.156877e-05 | 0.01388635 | 0.00304584 | 0.0670329 | -0.1126864 | 0.166525 | 0.02773057 | -0.1207815 | 0.1913942 | 1.586949
180 | POM | 25 | 0.01470883 | 0.003401771 | 1.157205e-05 | 0.01376427 | 0.00304584 | 0.06708173 | -0.1367919 | 0.1680142 | 0.02822879 | -0.1470798 | 0.1930941 | 1.585313
181 | POM | 30 | 0.01457075 | 0.003385906 | 1.146436e-05 | 0.01362998 | 0.003027529 | 0.06725874 | -0.1611614 | 0.1691796 | 0.02862175 | -0.1735387 | 0.1940268 | 1.587146
182 | POM | 35 | 0.01442417 | 0.003369099 | 1.135083e-05 | 0.01348959 | 0.003003113 | 0.06633095 | -0.185036 | 0.1703746 | 0.02902749 | -0.199489 | 0.1950094 | 1.583646
183 | POM | 40 | 0.01430381 | 0.003370367 | 1.135938e-05 | 0.01336752 | 0.003009217 | 0.0667155 | -0.2083288 | 0.1721375 | 0.0296313 | -0.2250602 | 0.1967076 | 1.595972
184 | POM | 45 | 0.01422584 | 0.003381728 | 1.143609e-05 | 0.01328816 | 0.003021425 | 0.06700238 | -0.2287009 | 0.1737093 | 0.03017492 | -0.2474902 | 0.1979944 | 1.596153
185 | POM | 50 | 0.01414585 | 0.003392665 | 1.151018e-05 | 0.01320271 | 0.003033632 | 0.06662394 | -0.2483863 | 0.1752799 | 0.03072303 | -0.2692882 | 0.1994482 | 1.604917
186 | POM | 55 | 0.01404911 | 0.003398027 | 1.154659e-05 | 0.01310505 | 0.003039736 | 0.06691693 | -0.2658768 | 0.1767726 | 0.03124856 | -0.2888169 | 0.2006741 | 1.602201
187 | POM | 60 | 0.01397103 | 0.003400289 | 1.156197e-05 | 0.0130257 | 0.003039736 | 0.06698407 | -0.280273 | 0.177764 | 0.03160003 | -0.3050424 | 0.20114 | 1.608371
188 | POM | 65 | 0.0138818 | 0.003402419 | 1.157645e-05 | 0.01293414 | 0.003039736 | 0.06663004 | -0.2913796 | 0.1788679 | 0.03199371 | -0.3175403 | 0.2021969 | 1.607537
189 | POM | 70 | 0.01379747 | 0.003404153 | 1.158826e-05 | 0.01284868 | 0.00304584 | 0.06650186 | -0.2995793 | 0.1798682 | 0.03235256 | -0.3268338 | 0.2033445 | 1.602908
190 | POM | 75 | 0.01372124 | 0.003407378 | 1.161023e-05 | 0.01277544 | 0.003051944 | 0.06690472 | -0.3043714 | 0.1808403 | 0.0327032 | -0.3324226 | 0.2046274 | 1.607025
191 | POM | 80 | 0.01361107 | 0.003388088 | 1.147914e-05 | 0.01266557 | 0.003027529 | 0.06617225 | -0.3067394 | 0.1810981 | 0.03279653 | -0.3351801 | 0.2046856 | 1.607338
192 | POM | 85 | 0.01350582 | 0.003376027 | 1.139756e-05 | 0.01256791 | 0.003015321 | 0.06607459 | -0.3061463 | 0.1814835 | 0.03293626 | -0.334507 | 0.2052933 | 1.606289
193 | POM | 90 | 0.01346125 | 0.003382607 | 1.144203e-05 | 0.01251907 | 0.003021425 | 0.06634316 | -0.3006261 | 0.1818998 | 0.03308752 | -0.3288212 | 0.2058674 | 1.607915
194 | POM | 95 | 0.01340632 | 0.003392996 | 1.151242e-05 | 0.01246414 | 0.003033632 | 0.06695355 | -0.2950905 | 0.1826705 | 0.03336853 | -0.3229189 | 0.2072558 | 1.608688
195 | POM | 100 | 0.01335378 | 0.003402957 | 1.158012e-05 | 0.0124031 | 0.00304584 | 0.06674602 | -0.2866157 | 0.183171 | 0.03355163 | -0.3140143 | 0.2080414 | 1.603785
196 | POM | 105 | 0.01331089 | 0.003406995 | 1.160762e-05 | 0.01236037 | 0.00304584 | 0.06663004 | -0.2752515 | 0.1832477 | 0.03357971 | -0.3015562 | 0.2083894 | 1.608295
197 | POM | 110 | 0.01323573 | 0.003408331 | 1.161672e-05 | 0.01228713 | 0.003051944 | 0.06727706 | -0.2654395 | 0.1836854 | 0.03374033 | -0.2910284 | 0.2093991 | 1.610355
198 | POM | 115 | 0.01317451 | 0.003409905 | 1.162745e-05 | 0.01222609 | 0.003051944 | 0.0659342 | -0.252008 | 0.1838273 | 0.03379248 | -0.2763006 | 0.2097874 | 1.611771
199 | POM | 120 | 0.01311172 | 0.003405305 | 1.15961e-05 | 0.01216505 | 0.00304584 | 0.06590978 | -0.2378108 | 0.1837055 | 0.03374771 | -0.2608924 | 0.2097548 | 1.609486
200 | POM | 125 | 0.01302816 | 0.003387016 | 1.147188e-05 | 0.0120857 | 0.003027529 | 0.06608069 | -0.2230554 | 0.1832156 | 0.03356796 | -0.244768 | 0.2094721 | 1.614808
201 | POM | 130 | 0.01294761 | 0.003379066 | 1.141809e-05 | 0.01200635 | 0.003021425 | 0.06566563 | -0.2069376 | 0.1830643 | 0.03351253 | -0.2270958 | 0.2092319 | 1.614029
202 | POM | 135 | 0.01290947 | 0.003387307 | 1.147385e-05 | 0.01196362 | 0.003027529 | 0.0659281 | -0.1900586 | 0.1833131 | 0.0336037 | -0.2087414 | 0.2098491 | 1.61953
203 | POM | 140 | 0.01286408 | 0.003398833 | 1.155207e-05 | 0.01192089 | 0.003039736 | 0.06570225 | -0.1714384 | 0.1837437 | 0.03376174 | -0.1884784 | 0.2107892 | 1.614294
204 | POM | 145 | 0.012844 | 0.003410445 | 1.163114e-05 | 0.01189648 | 0.003051944 | 0.06622108 | -0.1526015 | 0.1838649 | 0.03380629 | -0.1679307 | 0.21119 | 1.624725
205 | POM | 150 | 0.01280309 | 0.003412402 | 1.164449e-05 | 0.01185375 | 0.003051944 | 0.06652628 | -0.1333956 | 0.1840409 | 0.03387105 | -0.1468788 | 0.2115569 | 1.6238
206 | POM | 155 | 0.01274565 | 0.003413617 | 1.165278e-05 | 0.01179882 | 0.003058048 | 0.06642862 | -0.1137904 | 0.1842903 | 0.03396291 | -0.1254237 | 0.2120133 | 1.62293
207 | POM | 160 | 0.01270551 | 0.003414153 | 1.165644e-05 | 0.01175609 | 0.003058048 | 0.06629433 | -0.09317414 | 0.1843708 | 0.0339926 | -0.1027569 | 0.2120273 | 1.629416
208 | POM | 165 | 0.0126579 | 0.003417562 | 1.167973e-05 | 0.01170726 | 0.003064152 | 0.06617836 | -0.07293899 | 0.1847591 | 0.03413594 | -0.08061933 | 0.2129177 | 1.625119
209 | POM | 170 | 0.0125883 | 0.00340711 | 1.16084e-05 | 0.01164011 | 0.00304584 | 0.06659342 | -0.05205057 | 0.1849784 | 0.03421701 | -0.05764706 | 0.2131981 | 1.63071
210 | PP | 0 | 0.004389117 | 0.001659632 | 2.754378e-06 | 0.003930904 | 0.001519868 | 0.02958097 | -0.05212628 | 0.2358464 | 0.05562354 | -0.05960265 | 0.2917507 | 1.693574
211 | PP | 5 | 0.00429397 | 0.001654646 | 2.737853e-06 | 0.003836294 | 0.001518342 | 0.029671 | -0.06933434 | 0.2405397 | 0.05785936 | -0.07953922 | 0.2991455 | 1.707982
212 | PP | 10 | 0.004228291 | 0.001652043 | 2.729245e-06 | 0.003770677 | 0.001516816 | 0.02959165 | -0.08542089 | 0.2441725 | 0.05962021 | -0.0980246 | 0.305179 | 1.702893
213 | PP | 15 | 0.004176053 | 0.001650667 | 2.724703e-06 | 0.003718794 | 0.001516816 | 0.02955503 | -0.1019116 | 0.2474304 | 0.0612218 | -0.1170929 | 0.3107126 | 1.711922
214 | PP | 20 | 0.0041285 | 0.001648341 | 2.717027e-06 | 0.003673015 | 0.001516816 | 0.02966032 | -0.1169412 | 0.2501891 | 0.06259458 | -0.1344828 | 0.3152946 | 1.715155
215 | PP | 25 | 0.004074637 | 0.001639329 | 2.6874e-06 | 0.003619606 | 0.001509186 | 0.02941006 | -0.1328611 | 0.2525924 | 0.06380291 | -0.1527852 | 0.3192987 | 1.722796
216 | PP | 30 | 0.004035882 | 0.001635229 | 2.673973e-06 | 0.003582982 | 0.001504608 | 0.02932918 | -0.1466837 | 0.2547533 | 0.06489923 | -0.1688161 | 0.3226704 | 1.723529
217 | PP | 35 | 0.004019142 | 0.001642285 | 2.697102e-06 | 0.003564671 | 0.00151529 | 0.0295062 | -0.159534 | 0.2573667 | 0.06623764 | -0.1837126 | 0.3271743 | 1.73354
218 | PP | 40 | 0.003997329 | 0.001645878 | 2.708916e-06 | 0.003541781 | 0.001518342 | 0.02959775 | -0.171134 | 0.2597282 | 0.06745874 | -0.1971202 | 0.3314521 | 1.731196
219 | PP | 45 | 0.003971605 | 0.001644724 | 2.705116e-06 | 0.00351584 | 0.001518342 | 0.0294772 | -0.1817341 | 0.2615568 | 0.06841198 | -0.209434 | 0.3343805 | 1.733514
220 | PP | 50 | 0.003944412 | 0.001643647 | 2.701576e-06 | 0.003489898 | 0.00151529 | 0.02941311 | -0.1904415 | 0.263379 | 0.06936848 | -0.2195965 | 0.3374054 | 1.739427
221 | PP | 55 | 0.003925423 | 0.001643513 | 2.701136e-06 | 0.00347006 | 0.001518342 | 0.02945431 | -0.1968993 | 0.2647587 | 0.07009714 | -0.2270128 | 0.3397137 | 1.743631
222 | PP | 60 | 0.003905662 | 0.001643977 | 2.702659e-06 | 0.003451749 | 0.001518342 | 0.02937496 | -0.2014675 | 0.2662089 | 0.07086715 | -0.2322713 | 0.3422761 | 1.743442
223 | PP | 65 | 0.003889528 | 0.001644472 | 2.70429e-06 | 0.003434963 | 0.001518342 | 0.02962827 | -0.2027123 | 0.2673034 | 0.07145113 | -0.2338929 | 0.3441224 | 1.748702
224 | PP | 70 | 0.003872451 | 0.001644808 | 2.705393e-06 | 0.003418177 | 0.001519868 | 0.02963133 | -0.2019538 | 0.2682524 | 0.07195938 | -0.232917 | 0.3458047 | 1.752039
225 | PP | 75 | 0.003857127 | 0.001645462 | 2.707546e-06 | 0.003402918 | 0.001519868 | 0.02940396 | -0.1981691 | 0.2689082 | 0.07231159 | -0.2286689 | 0.3470072 | 1.749185
226 | PP | 80 | 0.003837101 | 0.001643776 | 2.702e-06 | 0.00338308 | 0.001518342 | 0.02933986 | -0.1944707 | 0.2696374 | 0.0727043 | -0.2245442 | 0.3482525 | 1.742457
227 | PP | 85 | 0.003810193 | 0.001636015 | 2.676545e-06 | 0.003357138 | 0.001510712 | 0.02945736 | -0.1891606 | 0.2696669 | 0.07272025 | -0.2185567 | 0.3480215 | 1.751285
228 | PP | 90 | 0.00380194 | 0.001639144 | 2.686793e-06 | 0.003347983 | 0.001513764 | 0.02930477 | -0.1813897 | 0.2702269 | 0.07302256 | -0.2096574 | 0.3491522 | 1.756007
229 | PP | 95 | 0.003798662 | 0.001643502 | 2.701099e-06 | 0.003344931 | 0.001518342 | 0.02949704 | -0.1731675 | 0.2705949 | 0.07322162 | -0.2001958 | 0.3498137 | 1.753689
230 | PP | 100 | 0.003789406 | 0.001644458 | 2.704241e-06 | 0.003335775 | 0.001519105 | 0.02963285 | -0.1631681 | 0.2706998 | 0.07327839 | -0.1887933 | 0.3498011 | 1.749281
231 | PP | 105 | 0.003777483 | 0.001644107 | 2.703089e-06 | 0.003323567 | 0.001518342 | 0.02953214 | -0.1542306 | 0.2708892 | 0.07338093 | -0.1785714 | 0.3503312 | 1.755413
232 | PP | 110 | 0.003763649 | 0.001643366 | 2.700651e-06 | 0.003309833 | 0.001519868 | 0.02929103 | -0.143315 | 0.2711378 | 0.07351569 | -0.1660232 | 0.350821 | 1.755715
233 | PP | 115 | 0.003753562 | 0.001643802 | 2.702086e-06 | 0.003299152 | 0.001519868 | 0.02945736 | -0.1323429 | 0.2712886 | 0.07359751 | -0.1534005 | 0.3510596 | 1.752568
234 | PP | 120 | 0.003744945 | 0.001644232 | 2.703498e-06 | 0.003291522 | 0.001519868 | 0.02960844 | -0.1212155 | 0.271421 | 0.07366938 | -0.1405912 | 0.3511767 | 1.760962
235 | PP | 125 | 0.003738792 | 0.001644733 | 2.705148e-06 | 0.003283892 | 0.001519868 | 0.02941311 | -0.1094142 | 0.2714057 | 0.07366106 | -0.127027 | 0.3511867 | 1.76196
236 | PP | 130 | 0.003727579 | 0.001645931 | 2.709089e-06 | 0.00327321 | 0.001521394 | 0.02940243 | -0.09679639 | 0.2718169 | 0.07388441 | -0.1124547 | 0.3519245 | 1.75942
237 | PP | 135 | 0.003719821 | 0.001646918 | 2.712339e-06 | 0.00326558 | 0.00152292 | 0.02974577 | -0.08500537 | 0.2720891 | 0.07403248 | -0.09871723 | 0.3523951 | 1.76197
238 | PP | 140 | 0.003704216 | 0.001641343 | 2.694006e-06 | 0.00325032 | 0.001516816 | 0.02955503 | -0.07313003 | 0.2718533 | 0.07390421 | -0.08504399 | 0.3519102 | 1.76567
239 | PP | 145 | 0.003675195 | 0.001630735 | 2.659295e-06 | 0.003224379 | 0.001504608 | 0.02954129 | -0.06064023 | 0.2717629 | 0.07385507 | -0.07042253 | 0.3514903 | 1.763631
240 | PP | 150 | 0.003674227 | 0.001635285 | 2.674156e-06 | 0.003221327 | 0.001510712 | 0.0294299 | -0.04860335 | 0.2722868 | 0.07414011 | -0.05650102 | 0.3524948 | 1.76146
241 | PP | 155 | 0.003685203 | 0.001643887 | 2.702364e-06 | 0.003230483 | 0.001519868 | 0.02936733 | -0.03462683 | 0.2728136 | 0.07442728 | -0.04020207 | 0.3534728 | 1.76098
242 | PP | 160 | 0.003679125 | 0.001646207 | 2.709997e-06 | 0.003224379 | 0.00152292 | 0.02959928 | -0.02154453 | 0.2735071 | 0.07480614 | -0.02491582 | 0.3550958 | 1.76401
243 | PP | 165 | 0.003669597 | 0.001645018 | 2.706085e-06 | 0.003215223 | 0.001519868 | 0.02958555 | -0.009364321 | 0.273837 | 0.07498671 | -0.01064635 | 0.3554844 | 1.773288
244 | PP | 170 | 0.003659497 | 0.001644251 | 2.70356e-06 | 0.003206067 | 0.001519868 | 0.02969236 | 0.004831643 | 0.2743914 | 0.07529062 | 0.00591716 | 0.3567195 | 1.769154
245 | PS | 0 | 0.004135382 | 0.001632118 | 2.66381e-06 | 0.003685222 | 0.001500031 | 0.02955197 | -0.05241342 | 0.2473104 | 0.06116241 | -0.06033819 | 0.3100798 | 1.716536
246 | PS | 5 | 0.004097552 | 0.001630788 | 2.659471e-06 | 0.003647073 | 0.001498505 | 0.0295535 | -0.06946862 | 0.2493497 | 0.06217527 | -0.07989539 | 0.3135433 | 1.718949
247 | PS | 10 | 0.004068366 | 0.001631127 | 2.660574e-06 | 0.00361808 | 0.001498505 | 0.02959775 | -0.0854444 | 0.2513088 | 0.06315612 | -0.09857842 | 0.3170075 | 1.73208
248 | PS | 15 | 0.004049588 | 0.001632446 | 2.664879e-06 | 0.003598242 | 0.001498505 | 0.02961301 | -0.1017018 | 0.2529913 | 0.06400461 | -0.1174164 | 0.3197134 | 1.726179
249 | PS | 20 | 0.004033557 | 0.00163319 | 2.667311e-06 | 0.003582982 | 0.001501556 | 0.02962675 | -0.11795 | 0.2545211 | 0.06478101 | -0.1358491 | 0.3221592 | 1.728681
250 | PS | 25 | 0.004017436 | 0.001633809 | 2.669331e-06 | 0.003566197 | 0.001501556 | 0.02956113 | -0.1323072 | 0.2560165 | 0.06554445 | -0.1525424 | 0.3249303 | 1.736381
251 | PS | 30 | 0.004004207 | 0.00163503 | 2.673324e-06 | 0.003552463 | 0.001503082 | 0.02959775 | -0.1475694 | 0.257612 | 0.06636397 | -0.1700299 | 0.3274299 | 1.733417
252 | PS | 35 | 0.003992398 | 0.001636415 | 2.677855e-06 | 0.003540255 | 0.001504608 | 0.02953671 | -0.1618101 | 0.2591074 | 0.06713663 | -0.1865156 | 0.330041 | 1.737624
253 | PS | 40 | 0.003957979 | 0.001624231 | 2.638127e-06 | 0.00350821 | 0.001490875 | 0.02932308 | -0.1755197 | 0.2599079 | 0.06755211 | -0.202154 | 0.3307818 | 1.741008
254 | PS | 45 | 0.0039196 | 0.001610619 | 2.594095e-06 | 0.003474638 | 0.001477141 | 0.02911249 | -0.1875892 | 0.2605494 | 0.06788598 | -0.216152 | 0.3318823 | 1.744171
255 | PS | 50 | 0.003927583 | 0.001621916 | 2.630613e-06 | 0.003479216 | 0.001487823 | 0.02936733 | -0.1965773 | 0.2622232 | 0.06876103 | -0.2264198 | 0.3346683 | 1.74578
256 | PS | 55 | 0.003949437 | 0.001637763 | 2.682267e-06 | 0.003497528 | 0.001506134 | 0.0295062 | -0.2025096 | 0.2636609 | 0.06951709 | -0.2334262 | 0.3374855 | 1.73885
257 | PS | 60 | 0.003941853 | 0.001639415 | 2.687681e-06 | 0.003488372 | 0.001506134 | 0.02953366 | -0.2074733 | 0.2644391 | 0.06992801 | -0.2391175 | 0.3387526 | 1.746497
258 | PS | 65 | 0.003924997 | 0.001635025 | 2.673308e-06 | 0.003473112 | 0.001501556 | 0.02953366 | -0.2109292 | 0.26495 | 0.07019849 | -0.2430675 | 0.3396008 | 1.742253
259 | PS | 70 | 0.003918581 | 0.001633598 | 2.668643e-06 | 0.003467008 | 0.001500031 | 0.0295184 | -0.2107692 | 0.2650567 | 0.07025503 | -0.2427984 | 0.3398206 | 1.744057
260 | PS | 75 | 0.003909803 | 0.00163477 | 2.672473e-06 | 0.003457853 | 0.001501556 | 0.02957486 | -0.2092179 | 0.2655736 | 0.07052936 | -0.2410061 | 0.3406851 | 1.743705
261 | PS | 80 | 0.003904285 | 0.00163632 | 2.677543e-06 | 0.003451749 | 0.001504608 | 0.02968626 | -0.2051863 | 0.2658788 | 0.07069152 | -0.2365187 | 0.3415153 | 1.742775
262 | PS | 85 | 0.003899942 | 0.001636909 | 2.67947e-06 | 0.003447171 | 0.001504608 | 0.02956876 | -0.1992518 | 0.2657801 | 0.07063907 | -0.2297434 | 0.3411085 | 1.749121
263 | PS | 90 | 0.003893544 | 0.001637438 | 2.681203e-06 | 0.003441067 | 0.001504608 | 0.02954129 | -0.1925742 | 0.265771 | 0.07063425 | -0.2220957 | 0.3411499 | 1.750316
264 | PS | 95 | 0.003888673 | 0.001638687 | 2.685297e-06 | 0.003436489 | 0.00150766 | 0.02951688 | -0.1841317 | 0.2657091 | 0.07060135 | -0.2123936 | 0.3412951 | 1.741346
265 | PS | 100 | 0.003882389 | 0.001637792 | 2.682364e-06 | 0.003428859 | 0.001506134 | 0.02954587 | -0.1750697 | 0.2653859 | 0.07042966 | -0.2020202 | 0.3406665 | 1.742179
266 | PS | 105 | 0.003868943 | 0.001633204 | 2.667354e-06 | 0.003416651 | 0.001501556 | 0.02942532 | -0.1658036 | 0.2649703 | 0.07020924 | -0.1913661 | 0.3397962 | 1.74524
267 | PS | 110 | 0.003865323 | 0.001634523 | 2.671664e-06 | 0.003413599 | 0.001503082 | 0.02964506 | -0.1544503 | 0.2647399 | 0.07008723 | -0.1784084 | 0.339118 | 1.743721
268 | PS | 115 | 0.003863627 | 0.001636151 | 2.676991e-06 | 0.003412073 | 0.001504608 | 0.02956723 | -0.143169 | 0.2645982 | 0.0700122 | -0.1653088 | 0.3393427 | 1.74128
269 | PS | 120 | 0.003857937 | 0.001636894 | 2.679421e-06 | 0.00340597 | 0.001504608 | 0.02948025 | -0.131403 | 0.2644862 | 0.06995293 | -0.1518717 | 0.3388909 | 1.746851
270 | PS | 125 | 0.003855462 | 0.001636842 | 2.67925e-06 | 0.003402918 | 0.001504608 | 0.02957639 | -0.1189404 | 0.2640521 | 0.06972351 | -0.1376504 | 0.3381822 | 1.741481
271 | PS | 130 | 0.003850386 | 0.001636602 | 2.678466e-06 | 0.00339834 | 0.001504608 | 0.02941769 | -0.106584 | 0.2638907 | 0.0696383 | -0.1232241 | 0.3377535 | 1.74898
272 | PS | 135 | 0.003843602 | 0.001637221 | 2.680492e-06 | 0.00339071 | 0.001506134 | 0.02957029 | -0.09338199 | 0.2638994 | 0.06964288 | -0.1080247 | 0.3378145 | 1.748397
273 | PS | 140 | 0.003841013 | 0.001637335 | 2.680866e-06 | 0.003387658 | 0.001506134 | 0.02948788 | -0.08071392 | 0.2637016 | 0.06953854 | -0.09347242 | 0.3375948 | 1.744524
274 | PS | 145 | 0.00383779 | 0.001637666 | 2.68195e-06 | 0.003384606 | 0.001506134 | 0.02960844 | -0.06700116 | 0.2636483 | 0.06951041 | -0.0774673 | 0.3374585 | 1.742437
275 | PS | 150 | 0.003836076 | 0.001638916 | 2.686046e-06 | 0.00338308 | 0.00150766 | 0.02961912 | -0.05283174 | 0.2636712 | 0.0695225 | -0.06111696 | 0.3375237 | 1.743379
276 | PS | 155 | 0.003819446 | 0.001629902 | 2.656581e-06 | 0.003369346 | 0.001498505 | 0.02946499 | -0.03929286 | 0.2630722 | 0.06920699 | -0.0452634 | 0.3362869 | 1.742787
277 | PS | 160 | 0.003798262 | 0.001623354 | 2.635278e-06 | 0.003349509 | 0.001492401 | 0.02919795 | -0.02536619 | 0.2631871 | 0.06926743 | -0.02917012 | 0.3364613 | 1.74884
278 | PS | 165 | 0.003802241 | 0.001627989 | 2.650348e-06 | 0.003352561 | 0.001493927 | 0.02953977 | -0.01019493 | 0.2635975 | 0.06948366 | -0.01160093 | 0.3373506 | 1.74449
279 | PS | 170 | 0.003816646 | 0.001637751 | 2.682229e-06 | 0.003363242 | 0.001506134 | 0.0296359 | 0.004320484 | 0.2642625 | 0.06983468 | 0.00540967 | 0.3385637 | 1.743815
280 | PU | 0 | 0.03100778 | 0.005904746 | 3.486602e-05 | 0.03143502 | 0.006647516 | 0.1019159 | -0.03158774 | 0.123897 | 0.01535048 | -0.02927625 | 0.1484793 | 1.439246
281 | PU | 5 | 0.03961002 | 0.004463916 | 1.992655e-05 | 0.03854033 | 0.003967527 | 0.092369 | -0.06785925 | 0.1091606 | 0.01191604 | -0.06701286 | 0.1389846 | 1.241621
282 | PU | 10 | 0.03930114 | 0.004454945 | 1.984653e-05 | 0.03823514 | 0.003977065 | 0.0927791 | -0.1005707 | 0.109965 | 0.0120923 | -0.100618 | 0.139588 | 1.25502
283 | PU | 15 | 0.03901424 | 0.00444558 | 1.976318e-05 | 0.03793948 | 0.003967527 | 0.09180629 | -0.1342178 | 0.1109646 | 0.01231314 | -0.1352941 | 0.1403437 | 1.266922
284 | PU | 20 | 0.03873184 | 0.004438473 | 1.970005e-05 | 0.0376629 | 0.003967527 | 0.0911959 | -0.1676758 | 0.111906 | 0.01252295 | -0.1697082 | 0.1407913 | 1.288098
285 | PU | 25 | 0.03843539 | 0.004424896 | 1.95797e-05 | 0.03736724 | 0.00395799 | 0.09168231 | -0.201395 | 0.1129221 | 0.01275139 | -0.2044712 | 0.1414224 | 1.30743
286 | PU | 30 | 0.03816769 | 0.004414325 | 1.948626e-05 | 0.0371002 | 0.00395799 | 0.09094793 | -0.2345379 | 0.1137035 | 0.01292849 | -0.2386878 | 0.1415157 | 1.300257
287 | PU | 35 | 0.03790807 | 0.004400393 | 1.936346e-05 | 0.03684269 | 0.003948453 | 0.09171092 | -0.2670932 | 0.1144949 | 0.01310907 | -0.2725353 | 0.1413858 | 1.306716
288 | PU | 40 | 0.03764177 | 0.004389431 | 1.92671e-05 | 0.03657564 | 0.003948453 | 0.09079534 | -0.2988506 | 0.1151694 | 0.013264 | -0.3055968 | 0.1407793 | 1.315552
289 | PU | 45 | 0.03740371 | 0.004383017 | 1.921084e-05 | 0.03633721 | 0.003948453 | 0.09171092 | -0.3300199 | 0.1155736 | 0.01335726 | -0.3382547 | 0.13972 | 1.318746
290 | PU | 50 | 0.03714574 | 0.004369475 | 1.909231e-05 | 0.03608924 | 0.003929378 | 0.09116729 | -0.3581486 | 0.1157485 | 0.01339772 | -0.3679745 | 0.1379955 | 1.32568
291 | PU | 55 | 0.03692932 | 0.004360535 | 1.901426e-05 | 0.03586988 | 0.003929378 | 0.09068089 | -0.3828814 | 0.1156223 | 0.01336853 | -0.3944998 | 0.1355631 | 1.327071
292 | PU | 60 | 0.03672179 | 0.004350929 | 1.893058e-05 | 0.03566006 | 0.003910303 | 0.09075719 | -0.4038204 | 0.1154275 | 0.01332351 | -0.4174599 | 0.133225 | 1.33332
293 | PU | 65 | 0.03651916 | 0.004350101 | 1.892338e-05 | 0.03545978 | 0.003919841 | 0.09023263 | -0.4213563 | 0.1154944 | 0.01333896 | -0.4369881 | 0.1317158 | 1.333281
294 | PU | 70 | 0.03634606 | 0.004357069 | 1.898405e-05 | 0.0352881 | 0.003919841 | 0.09009911 | -0.4322948 | 0.1156839 | 0.01338276 | -0.449551 | 0.1311999 | 1.324442
295 | PU | 75 | 0.03619643 | 0.004362792 | 1.903395e-05 | 0.03513551 | 0.003938915 | 0.08982253 | -0.4390132 | 0.115971 | 0.01344928 | -0.4573598 | 0.1315848 | 1.308166
296 | PU | 80 | 0.03605095 | 0.00436121 | 1.902015e-05 | 0.03499245 | 0.003938915 | 0.08982253 | -0.4416479 | 0.116222 | 0.01350756 | -0.460501 | 0.1321536 | 1.303379
297 | PU | 85 | 0.03585836 | 0.004358401 | 1.899566e-05 | 0.03479216 | 0.003929378 | 0.09056644 | -0.4402726 | 0.1165836 | 0.01359175 | -0.4592476 | 0.1330348 | 1.307674
298 | PU | 90 | 0.03571456 | 0.004354431 | 1.896107e-05 | 0.03465864 | 0.003938915 | 0.09132943 | -0.4347571 | 0.1166894 | 0.01361642 | -0.4536 | 0.1336711 | 1.303544
299 | PU | 95 | 0.03554995 | 0.00434637 | 1.889093e-05 | 0.03448697 | 0.003929378 | 0.0902231 | -0.4266384 | 0.1168325 | 0.01364984 | -0.4452288 | 0.1342841 | 1.305509
300 | PU | 100 | 0.03544288 | 0.004341917 | 1.885224e-05 | 0.03438206 | 0.003929378 | 0.09128174 | -0.4139907 | 0.1168112 | 0.01364486 | -0.4321346 | 0.1350752 | 1.293466
301 | PU | 105 | 0.03530988 | 0.004337444 | 1.881342e-05 | 0.03425807 | 0.003929378 | 0.09005143 | -0.4001997 | 0.1168834 | 0.01366173 | -0.417666 | 0.1358676 | 1.288474
302 | PU | 110 | 0.03515245 | 0.004321334 | 1.867393e-05 | 0.03409594 | 0.003910303 | 0.08955548 | -0.3839118 | 0.1168037 | 0.01364309 | -0.400796 | 0.1366973 | 1.294613
303 | PU | 115 | 0.03502096 | 0.004306543 | 1.854631e-05 | 0.03397195 | 0.003891229 | 0.08926936 | -0.3656173 | 0.1167067 | 0.01362045 | -0.3816714 | 0.1374907 | 1.307071
304 | PU | 120 | 0.03489776 | 0.004300032 | 1.849027e-05 | 0.03384797 | 0.003881691 | 0.09036616 | -0.3450955 | 0.1166821 | 0.01361472 | -0.3602983 | 0.1383817 | 1.309249
305 | PU | 125 | 0.03480052 | 0.004298791 | 1.84796e-05 | 0.03375259 | 0.003881691 | 0.09038523 | -0.3226076 | 0.1165969 | 0.01359484 | -0.3368952 | 0.1391346 | 1.289104
306 | PU | 130 | 0.03470973 | 0.004307248 | 1.855239e-05 | 0.03365722 | 0.003891229 | 0.08969854 | -0.298871 | 0.1166883 | 0.01361617 | -0.3121951 | 0.1401238 | 1.290839
307 | PU | 135 | 0.03464194 | 0.004321363 | 1.867418e-05 | 0.03358092 | 0.003910303 | 0.08992744 | -0.2732182 | 0.1167781 | 0.01363712 | -0.2856721 | 0.1410091 | 1.298542
308 | PU | 140 | 0.03455161 | 0.00432657 | 1.871921e-05 | 0.03348555 | 0.003910303 | 0.08955548 | -0.2471873 | 0.1168462 | 0.01365304 | -0.2585885 | 0.1419033 | 1.29827
309 | PU | 145 | 0.03447413 | 0.004328232 | 1.87336e-05 | 0.03340925 | 0.003919841 | 0.09030893 | -0.2200924 | 0.116745 | 0.01362938 | -0.2305516 | 0.1423072 | 1.299905
310 | PU | 150 | 0.03434976 | 0.004326904 | 1.872209e-05 | 0.03328527 | 0.003910303 | 0.09012772 | -0.1918045 | 0.1167723 | 0.01363577 | -0.2012422 | 0.1430053 | 1.303826
311 | PU | 155 | 0.03426229 | 0.004320225 | 1.866434e-05 | 0.03319943 | 0.003910303 | 0.08957456 | -0.1624863 | 0.1166674 | 0.01361128 | -0.1708089 | 0.1432408 | 1.313946
312 | PU | 160 | 0.03415252 | 0.004314825 | 1.861771e-05 | 0.03308498 | 0.003900766 | 0.08882111 | -0.1331915 | 0.1166863 | 0.0136157 | -0.1404656 | 0.1438156 | 1.31558
313 | PU | 165 | 0.03405108 | 0.004312096 | 1.859417e-05 | 0.03298961 | 0.003900766 | 0.09006096 | -0.1027935 | 0.116796 | 0.0136413 | -0.1089991 | 0.1443826 | 1.325018
314 | PU | 170 | 0.03395254 | 0.004309113 | 1.856846e-05 | 0.03289423 | 0.003900766 | 0.08939335 | -0.07203222 | 0.1169982 | 0.01368858 | -0.077078 | 0.144737 | 1.327392
315 | PVC | 0 | 0.06299616 | 0.003205093 | 1.027262e-05 | 0.06242446 | 0.002954282 | 0.08293963 | 0.008334433 | 0.07781277 | 0.006054828 | 0.0113105 | 0.105687 | 0.9595897
316 | PVC | 5 | 0.05863604 | 0.003563475 | 1.269836e-05 | 0.05791369 | 0.002893243 | 0.08231093 | -0.01868068 | 0.07958583 | 0.006333905 | -0.01583927 | 0.1069729 | 0.9709922
317 | PVC | 10 | 0.05716876 | 0.003498806 | 1.224164e-05 | 0.05643655 | 0.002862724 | 0.0816395 | -0.0468201 | 0.08041444 | 0.006466483 | -0.04424965 | 0.1075893 | 0.99019
318 | PVC | 15 | 0.05593491 | 0.003440577 | 1.183757e-05 | 0.05519746 | 0.002838308 | 0.07966795 | -0.07527867 | 0.08115196 | 0.006585641 | -0.07304928 | 0.1081331 | 0.982583
319 | PVC | 20 | 0.05486152 | 0.003391213 | 1.150032e-05 | 0.05412318 | 0.002813892 | 0.07947873 | -0.1041556 | 0.08186334 | 0.006701607 | -0.102281 | 0.1086687 | 1.000349
320 | PVC | 25 | 0.05393956 | 0.003359896 | 1.12889e-05 | 0.05319539 | 0.002795581 | 0.07885003 | -0.133175 | 0.08268566 | 0.006836918 | -0.131728 | 0.1091422 | 0.9964854
321 | PVC | 30 | 0.05311985 | 0.003355819 | 1.126152e-05 | 0.05236526 | 0.002813892 | 0.07861198 | -0.1626313 | 0.0836698 | 0.007000636 | -0.1616892 | 0.1096714 | 1.009358
322 | PVC | 35 | 0.05239925 | 0.003358248 | 1.127783e-05 | 0.05163279 | 0.002832204 | 0.07858146 | -0.1917534 | 0.08464209 | 0.007164283 | -0.1914496 | 0.1101524 | 1.010806
323 | PVC | 40 | 0.05172549 | 0.00335749 | 1.127274e-05 | 0.05095526 | 0.002838308 | 0.07761704 | -0.2204805 | 0.08555219 | 0.007319177 | -0.2209176 | 0.1103909 | 1.017641
324 | PVC | 45 | 0.05107727 | 0.003349558 | 1.121954e-05 | 0.05030214 | 0.002844412 | 0.07814198 | -0.2486256 | 0.08644587 | 0.007472889 | -0.2499688 | 0.1105846 | 1.013139
325 | PVC | 50 | 0.05047272 | 0.003343377 | 1.117817e-05 | 0.04969786 | 0.002850516 | 0.07863029 | -0.2753669 | 0.08715071 | 0.007595246 | -0.2778671 | 0.1102814 | 1.029949
326 | PVC | 55 | 0.04990449 | 0.003339815 | 1.115436e-05 | 0.04912409 | 0.00285662 | 0.07823353 | -0.2998953 | 0.08780298 | 0.007709363 | -0.3038742 | 0.1099013 | 1.031458
327 | PVC | 60 | 0.04936763 | 0.003336418 | 1.113168e-05 | 0.04858695 | 0.002862724 | 0.07774522 | -0.3220149 | 0.08844378 | 0.007822301 | -0.3277311 | 0.1096712 | 1.037132
328 | PVC | 65 | 0.04882772 | 0.003317353 | 1.100483e-05 | 0.04805591 | 0.00285662 | 0.07747055 | -0.3411199 | 0.0890129 | 0.007923297 | -0.3486479 | 0.1097745 | 1.040692
329 | PVC | 70 | 0.04834508 | 0.003303259 | 1.091152e-05 | 0.04757981 | 0.002850516 | 0.07686016 | -0.356406 | 0.08966745 | 0.008040252 | -0.3656832 | 0.1104935 | 1.048768
330 | PVC | 75 | 0.047923 | 0.003310618 | 1.096019e-05 | 0.04715864 | 0.002862724 | 0.07740951 | -0.367855 | 0.09044076 | 0.00817953 | -0.3784213 | 0.111952 | 1.043445
331 | PVC | 80 | 0.04754755 | 0.00332195 | 1.103535e-05 | 0.0467741 | 0.002887139 | 0.07714094 | -0.3753985 | 0.09121806 | 0.008320734 | -0.3869055 | 0.113561 | 1.033825
332 | PVC | 85 | 0.04716156 | 0.003327634 | 1.107315e-05 | 0.04638345 | 0.002893243 | 0.07670756 | -0.3790936 | 0.09183669 | 0.008433977 | -0.3910677 | 0.114928 | 1.047112
333 | PVC | 90 | 0.04681894 | 0.003326792 | 1.106755e-05 | 0.04604163 | 0.002899347 | 0.0777025 | -0.3793281 | 0.09219518 | 0.008499951 | -0.3914607 | 0.1158499 | 1.034733
334 | PVC | 95 | 0.04646843 | 0.003320855 | 1.102808e-05 | 0.04569371 | 0.002893243 | 0.07705548 | -0.3765281 | 0.0924154 | 0.008540606 | -0.3886089 | 0.1164157 | 1.022556
335 | PVC | 100 | 0.04615678 | 0.003313802 | 1.098128e-05 | 0.04538241 | 0.002893243 | 0.07664042 | -0.3714463 | 0.09253934 | 0.00856353 | -0.3834346 | 0.1169189 | 1.029079
336 | PVC | 105 | 0.04586735 | 0.0033082 | 1.094419e-05 | 0.04509553 | 0.002887139 | 0.07664652 | -0.3627057 | 0.0926246 | 0.008579317 | -0.3745963 | 0.1174586 | 1.022653
337 | PVC | 110 | 0.04555069 | 0.003288014 | 1.081104e-05 | 0.04477812 | 0.002874931 | 0.07579808 | -0.3525244 | 0.09259458 | 0.008573756 | -0.3640807 | 0.1178448 | 1.016438
338 | PVC | 115 | 0.04523305 | 0.003255742 | 1.059985e-05 | 0.04447293 | 0.002844412 | 0.07570042 | -0.3403013 | 0.09243808 | 0.008544798 | -0.3514636 | 0.118234 | 1.014382
339 | PVC | 120 | 0.04498512 | 0.003245776 | 1.053506e-05 | 0.04422267 | 0.002832204 | 0.0764512 | -0.3253975 | 0.09239531 | 0.008536894 | -0.336154 | 0.1187083 | 1.005958
340 | PVC | 125 | 0.04476977 | 0.003255001 | 1.059503e-05 | 0.04400293 | 0.002844412 | 0.07565159 | -0.3080426 | 0.09242475 | 0.008542334 | -0.3183019 | 0.1191141 | 1.008585
341 | PVC | 130 | 0.04457989 | 0.003265574 | 1.066397e-05 | 0.04380761 | 0.00285662 | 0.07543795 | -0.289664 | 0.09234233 | 0.008527106 | -0.2994388 | 0.1194923 | 1.00389
342 | PVC | 135 | 0.04436473 | 0.003266507 | 1.067007e-05 | 0.04358787 | 0.00285662 | 0.07576146 | -0.2691534 | 0.09234017 | 0.008526706 | -0.2784175 | 0.1198488 | 1.003023
343 | PVC | 140 | 0.04416412 | 0.003260713 | 1.063225e-05 | 0.04338644 | 0.002850516 | 0.07580419 | -0.24807 | 0.09213138 | 0.008488191 | -0.2567931 | 0.1200468 | 0.997491
344 | PVC | 145 | 0.04393754 | 0.003249812 | 1.056128e-05 | 0.04316059 | 0.002838308 | 0.07627419 | -0.2257925 | 0.0919541 | 0.008455557 | -0.2340107 | 0.1201224 | 1.000368
345 | PVC | 150 | 0.04373672 | 0.003242264 | 1.051227e-05 | 0.04295306 | 0.002832204 | 0.07593237 | -0.2023602 | 0.09174503 | 0.00841715 | -0.2100268 | 0.1201131 | 0.9917947
346 | PVC | 155 | 0.04352687 | 0.003222755 | 1.038615e-05 | 0.04274553 | 0.002813892 | 0.07524263 | -0.1780072 | 0.09141416 | 0.008356548 | -0.1851638 | 0.1198455 | 0.9912894
347 | PVC | 160 | 0.04329114 | 0.003193672 | 1.019954e-05 | 0.04251969 | 0.002789477 | 0.07494354 | -0.1529554 | 0.09103684 | 0.008287706 | -0.1595977 | 0.1195528 | 1.001618
348 | PVC | 165 | 0.04308238 | 0.00317841 | 1.010229e-05 | 0.04231215 | 0.002771165 | 0.07546237 | -0.1273187 | 0.09083261 | 0.008250564 | -0.133466 | 0.1193857 | 1.000275
349 | PVC | 170 | 0.0429177 | 0.00319154 | 1.018593e-05 | 0.04214124 | 0.002783373 | 0.07517549 | -0.1002615 | 0.09083638 | 0.008251248 | -0.1058685 | 0.1194706 | 0.9968614
350 | PE-LD | 0 | 0.003898196 | 0.001753432 | 3.074524e-06 | 0.00340597 | 0.001554966 | 0.02942684 | -0.03108345 | 0.2612834 | 0.06826902 | -0.03601883 | 0.3316633 | 1.739531
351 | PE-LD | 5 | 0.003876588 | 0.001752054 | 3.069694e-06 | 0.003386132 | 0.00155344 | 0.02950314 | -0.04389413 | 0.2626404 | 0.06897998 | -0.05105514 | 0.334171 | 1.748064
352 | PE-LD | 10 | 0.003859267 | 0.001747893 | 3.055129e-06 | 0.003369346 | 0.00155344 | 0.02948025 | -0.05768923 | 0.2639401 | 0.06966438 | -0.0672182 | 0.3364272 | 1.745091
353 | PE-LD | 15 | 0.003839798 | 0.001743322 | 3.039172e-06 | 0.003351035 | 0.00155344 | 0.02948178 | -0.07171719 | 0.2654368 | 0.0704567 | -0.08369746 | 0.3391702 | 1.753196
354 | PE-LD | 20 | 0.003821842 | 0.001739421 | 3.025585e-06 | 0.003334249 | 0.00155344 | 0.02953824 | -0.08432159 | 0.2668692 | 0.07121916 | -0.09856035 | 0.3417997 | 1.758458
355 | PE-LD | 25 | 0.003806539 | 0.001735529 | 3.012061e-06 | 0.003320515 | 0.001551914 | 0.02953519 | -0.09685703 | 0.2682513 | 0.07195877 | -0.1132333 | 0.344002 | 1.752392
356 | PE-LD | 30 | 0.003795743 | 0.001732773 | 3.002502e-06 | 0.003309833 | 0.00155344 | 0.02934749 | -0.1085645 | 0.2693437 | 0.07254603 | -0.1268759 | 0.346317 | 1.756768
357 | PE-LD | 35 | 0.003784327 | 0.001730197 | 2.993582e-06 | 0.003299152 | 0.00155344 | 0.02959623 | -0.1202204 | 0.2706504 | 0.07325161 | -0.1404849 | 0.3487087 | 1.762968
358 | PE-LD | 40 | 0.003767649 | 0.001724458 | 2.973757e-06 | 0.003283892 | 0.001548862 | 0.02942684 | -0.1304142 | 0.2715715 | 0.0737511 | -0.1524507 | 0.3505213 | 1.763907
359 | PE-LD | 45 | 0.003754773 | 0.001719831 | 2.957817e-06 | 0.003271684 | 0.00154581 | 0.02939633 | -0.1401618 | 0.272514 | 0.0742639 | -0.1638066 | 0.3521301 | 1.770508
360 | PE-LD | 50 | 0.003745444 | 0.001718011 | 2.951561e-06 | 0.003264054 | 0.001547336 | 0.02941616 | -0.1475882 | 0.2735144 | 0.07481013 | -0.1724671 | 0.3541807 | 1.767196
361 | PE-LD | 55 | 0.00373829 | 0.001717593 | 2.950127e-06 | 0.003256424 | 0.001548862 | 0.02946499 | -0.1535937 | 0.2745494 | 0.07537736 | -0.1793979 | 0.3562312 | 1.765724
362 | PE-LD | 60 | 0.003731151 | 0.001715886 | 2.944263e-06 | 0.003248794 | 0.001547336 | 0.02944516 | -0.1581956 | 0.2753304 | 0.07580681 | -0.184769 | 0.3577366 | 1.771183
363 | PE-LD | 65 | 0.003723996 | 0.001714177 | 2.938403e-06 | 0.003242691 | 0.001548862 | 0.02933223 | -0.1603084 | 0.2757945 | 0.07606263 | -0.1870707 | 0.3585789 | 1.767542
364 | PE-LD | 70 | 0.003714752 | 0.001712172 | 2.931533e-06 | 0.003233535 | 0.001547336 | 0.02950314 | -0.1621938 | 0.2764345 | 0.07641602 | -0.1892202 | 0.3598103 | 1.765255
365 | PE-LD | 75 | 0.003710094 | 0.001710927 | 2.92727e-06 | 0.003228957 | 0.001548862 | 0.02962675 | -0.1613347 | 0.2767316 | 0.07658037 | -0.188305 | 0.3604367 | 1.767425
366 | PE-LD | 80 | 0.003698454 | 0.001709981 | 2.924035e-06 | 0.003218275 | 0.001550388 | 0.029671 | -0.1589822 | 0.2774059 | 0.07695402 | -0.1855256 | 0.3616061 | 1.779489
367 | PE-LD | 85 | 0.003694946 | 0.0017082 | 2.917947e-06 | 0.003215223 | 0.001548862 | 0.02957334 | -0.1559588 | 0.2775123 | 0.07701309 | -0.1818743 | 0.3619394 | 1.768057
368 | PE-LD | 90 | 0.00368896 | 0.001707875 | 2.916838e-06 | 0.003210645 | 0.001550388 | 0.029436 | -0.1511429 | 0.2778232 | 0.07718572 | -0.1763809 | 0.362703 | 1.776088
369 | PE-LD | 95 | 0.003661793 | 0.001696286 | 2.877385e-06 | 0.003184704 | 0.00153818 | 0.02922236 | -0.1463641 | 0.2775397 | 0.07702831 | -0.1709531 | 0.3619222 | 1.77622
370 | PE-LD | 100 | 0.003638983 | 0.001685922 | 2.842333e-06 | 0.003164866 | 0.001527498 | 0.02937191 | -0.1407152 | 0.2771405 | 0.07680684 | -0.1644312 | 0.3611292 | 1.775278
371 | PE-LD | 105 | 0.003648319 | 0.001692521 | 2.864627e-06 | 0.003172496 | 0.001536654 | 0.02939633 | -0.1347046 | 0.2775356 | 0.07702599 | -0.1575894 | 0.3617752 | 1.77398
372 | PE-LD | 110 | 0.003664551 | 0.001702506 | 2.898528e-06 | 0.00318623 | 0.001548862 | 0.02946957 | -0.1255347 | 0.2778945 | 0.07722538 | -0.1468439 | 0.3626517 | 1.776137
373 | PE-LD | 115 | 0.003663392 | 0.001704012 | 2.903655e-06 | 0.003184704 | 0.001551914 | 0.02944058 | -0.1179201 | 0.2780245 | 0.07729763 | -0.1380323 | 0.3627453 | 1.775908
374 | PE-LD | 120 | 0.003655035 | 0.001701186 | 2.894035e-06 | 0.003177074 | 0.001550388 | 0.02956876 | -0.1092616 | 0.2778602 | 0.07720631 | -0.1279917 | 0.3626495 | 1.774645
375 | PE-LD | 125 | 0.003646527 | 0.001698576 | 2.885161e-06 | 0.003169444 | 0.001547336 | 0.02952451 | -0.09944128 | 0.2777471 | 0.07714343 | -0.1166253 | 0.3621148 | 1.781158
376 | PE-LD | 130 | 0.003641602 | 0.001698159 | 2.883745e-06 | 0.003164866 | 0.001547336 | 0.02953977 | -0.09077396 | 0.27776 | 0.07715062 | -0.1067138 | 0.362156 | 1.777013
377 | PE-LD | 135 | 0.003637289 | 0.001697408 | 2.881195e-06 | 0.003160288 | 0.001547336 | 0.02948178 | -0.0811559 | 0.2778068 | 0.07717661 | -0.09548793 | 0.3619807 | 1.774298
378 | PE-LD | 140 | 0.003632842 | 0.001697021 | 2.879879e-06 | 0.003157236 | 0.001547336 | 0.0294711 | -0.07085799 | 0.2778621 | 0.07720737 | -0.08345255 | 0.3620023 | 1.77998
379 | PE-LD | 145 | 0.003632205 | 0.001697379 | 2.881094e-06 | 0.00315571 | 0.001550388 | 0.02957029 | -0.06112486 | 0.2777779 | 0.07716058 | -0.072 | 0.3617573 | 1.77682
380 | PE-LD | 150 | 0.00362764 | 0.001697052 | 2.879986e-06 | 0.003151132 | 0.001550388 | 0.02959165 | -0.05017809 | 0.2779361 | 0.07724845 | -0.0592514 | 0.3618628 | 1.773087
381 | PE-LD | 155 | 0.00361704 | 0.001693287 | 2.867221e-06 | 0.003141976 | 0.00154581 | 0.02947568 | -0.03938028 | 0.2779268 | 0.0772433 | -0.04667445 | 0.361758 | 1.775381
382 | PE-LD | 160 | 0.003594975 | 0.001682727 | 2.83157e-06 | 0.003122139 | 0.001536654 | 0.02941769 | -0.02842199 | 0.2775795 | 0.07705038 | -0.03385114 | 0.3613363 | 1.782317
383 | PE-LD | 165 | 0.003587823 | 0.00168162 | 2.827847e-06 | 0.003116035 | 0.001535128 | 0.0294299 | -0.01719582 | 0.2778446 | 0.07719763 | -0.02068966 | 0.3613671 | 1.773887
384 | PE-LD | 170 | 0.003600991 | 0.001689532 | 2.85452e-06 | 0.003126717 | 0.001542758 | 0.02964506 | -0.005696044 | 0.2784357 | 0.07752642 | -0.007247759 | 0.3625518 | 1.776057
385 | SAN | 0 | 0.02569463 | 0.003332483 | 1.110545e-05 | 0.02487334 | 0.002997009 | 0.0711103 | -0.0389527 | 0.1187782 | 0.01410827 | -0.03827382 | 0.1478236 | 1.310057
386 | SAN | 5 | 0.02546562 | 0.003329459 | 1.108529e-05 | 0.0246414 | 0.002990905 | 0.07187328 | -0.07173771 | 0.1197327 | 0.01433591 | -0.0720878 | 0.1486434 | 1.320414
387 | SAN | 10 | 0.02528141 | 0.003328205 | 1.107695e-05 | 0.02445218 | 0.002978697 | 0.07184276 | -0.1047042 | 0.1206155 | 0.0145481 | -0.1063232 | 0.1491886 | 1.3276
388 | SAN | 15 | 0.02509493 | 0.003329344 | 1.108453e-05 | 0.02426296 | 0.002978697 | 0.07083562 | -0.1384895 | 0.1217627 | 0.01482616 | -0.1414169 | 0.1499713 | 1.343248
389 | SAN | 20 | 0.02489884 | 0.003320325 | 1.102456e-05 | 0.02406153 | 0.00296649 | 0.07103095 | -0.1715306 | 0.1228297 | 0.01508714 | -0.1757513 | 0.1506334 | 1.354697
390 | SAN | 25 | 0.02469653 | 0.00329888 | 1.088261e-05 | 0.0238601 | 0.002942074 | 0.07065861 | -0.2051636 | 0.123726 | 0.01530813 | -0.2106723 | 0.151138 | 1.366594
391 | SAN | 30 | 0.02452256 | 0.003298592 | 1.088071e-05 | 0.02368919 | 0.002948178 | 0.07020082 | -0.2387415 | 0.1250127 | 0.01562818 | -0.2457049 | 0.1516111 | 1.383941
392 | SAN | 35 | 0.02440969 | 0.003311211 | 1.096412e-05 | 0.02356711 | 0.002954282 | 0.07037783 | -0.2712361 | 0.1262738 | 0.01594506 | -0.279661 | 0.1519589 | 1.403475
393 | SAN | 40 | 0.02427627 | 0.003321943 | 1.10353e-05 | 0.02342672 | 0.00296649 | 0.07015199 | -0.3020304 | 0.1275208 | 0.01626156 | -0.3120917 | 0.1521554 | 1.40147
394 | SAN | 45 | 0.02413591 | 0.003328275 | 1.107741e-05 | 0.02328633 | 0.00296649 | 0.07071354 | -0.3324654 | 0.1285993 | 0.01653779 | -0.3441899 | 0.1518426 | 1.419842
395 | SAN | 50 | 0.02400879 | 0.003331819 | 1.110102e-05 | 0.02315205 | 0.002972594 | 0.07098822 | -0.3607436 | 0.1293068 | 0.01672024 | -0.3743788 | 0.1509871 | 1.418271
396 | SAN | 55 | 0.02387994 | 0.00333012 | 1.10897e-05 | 0.02302387 | 0.00296649 | 0.07162913 | -0.3854386 | 0.129767 | 0.01683948 | -0.4011392 | 0.149629 | 1.4261
397 | SAN | 60 | 0.02374872 | 0.003330734 | 1.109379e-05 | 0.02289568 | 0.002960386 | 0.07114692 | -0.4068951 | 0.1301375 | 0.01693577 | -0.4246251 | 0.1482999 | 1.421137
398 | SAN | 65 | 0.02363523 | 0.003335062 | 1.112264e-05 | 0.02277971 | 0.00296649 | 0.0706403 | -0.4235441 | 0.1305225 | 0.01703612 | -0.443305 | 0.1475575 | 1.414832
399 | SAN | 70 | 0.02349021 | 0.003318496 | 1.101241e-05 | 0.02263932 | 0.002954282 | 0.06988342 | -0.435956 | 0.1305863 | 0.01705279 | -0.4571562 | 0.1471536 | 1.410017
400 | SAN | 75 | 0.02335914 | 0.003299489 | 1.088663e-05 | 0.02251114 | 0.00293597 | 0.06982238 | -0.4438397 | 0.130589 | 0.01705349 | -0.4659839 | 0.1470611 | 1.414069
401 | SAN | 80 | 0.02329081 | 0.003305651 | 1.092733e-05 | 0.022444 | 0.00293597 | 0.06940731 | -0.4453166 | 0.1309434 | 0.01714618 | -0.4679294 | 0.1478273 | 1.401514
402 | SAN | 85 | 0.02320692 | 0.003318748 | 1.101409e-05 | 0.02235244 | 0.002948178 | 0.07057316 | -0.4430789 | 0.1315158 | 0.0172964 | -0.465786 | 0.1490815 | 1.403771
403 | SAN | 90 | 0.02315665 | 0.003330399 | 1.109156e-05 | 0.0222975 | 0.002960386 | 0.07024965 | -0.4366018 | 0.1318348 | 0.0173804 | -0.4591182 | 0.1498991 | 1.403765
404 | SAN | 95 | 0.02309468 | 0.003335322 | 1.112437e-05 | 0.02223646 | 0.00296649 | 0.07051822 | -0.4268167 | 0.1319411 | 0.01740844 | -0.4488575 | 0.1506102 | 1.402713
405 | SAN | 100 | 0.02301712 | 0.003336317 | 1.113101e-05 | 0.02215711 | 0.002969542 | 0.07013368 | -0.4139149 | 0.1319477 | 0.0174102 | -0.4353591 | 0.1512208 | 1.391927
406 | SAN | 105 | 0.02294443 | 0.003336392 | 1.113151e-05 | 0.02208387 | 0.002972594 | 0.06999939 | -0.3985564 | 0.1319089 | 0.01739997 | -0.4191809 | 0.1521645 | 1.377045
407 | SAN | 110 | 0.02289739 | 0.003335766 | 1.112734e-05 | 0.02203504 | 0.00296649 | 0.07078069 | -0.3802893 | 0.1316241 | 0.0173249 | -0.4000552 | 0.1525175 | 1.389261
408 | SAN | 115 | 0.02281465 | 0.0033221 | 1.103635e-05 | 0.02195569 | 0.002948178 | 0.07010316 | -0.3607048 | 0.1311303 | 0.01719516 | -0.3794326 | 0.1528837 | 1.373434
409 | SAN | 120 | 0.02269796 | 0.003298053 | 1.087715e-05 | 0.02184582 | 0.002929866 | 0.07040225 | -0.3402619 | 0.1304671 | 0.01702167 | -0.3577982 | 0.1529605 | 1.37428
410 | SAN | 125 | 0.02264279 | 0.003291554 | 1.083433e-05 | 0.02179088 | 0.002923762 | 0.06945004 | -0.316763 | 0.1299979 | 0.01689946 | -0.3331359 | 0.1533175 | 1.362728
411 | SAN | 130 | 0.02261958 | 0.003307542 | 1.093983e-05 | 0.02176036 | 0.00293597 | 0.07688458 | -0.2912931 | 0.1298047 | 0.01684925 | -0.3064566 | 0.1539294 | 1.361208
412 | SAN | 135 | 0.02259972 | 0.003322204 | 1.103704e-05 | 0.02173595 | 0.002954282 | 0.0701703 | -0.2648276 | 0.129744 | 0.0168335 | -0.2787058 | 0.1544734 | 1.358155
413 | SAN | 140 | 0.02257443 | 0.003332278 | 1.110408e-05 | 0.02170543 | 0.00296649 | 0.07000549 | -0.2371723 | 0.1295259 | 0.01677696 | -0.249859 | 0.1548452 | 1.348916
414 | SAN | 145 | 0.02251796 | 0.00333657 | 1.11327e-05 | 0.02165049 | 0.002972594 | 0.06990783 | -0.2089473 | 0.1292959 | 0.01671744 | -0.220381 | 0.1552272 | 1.347158
415 | SAN | 150 | 0.02246395 | 0.003336337 | 1.113114e-05 | 0.02159556 | 0.002972594 | 0.07020692 | -0.1802653 | 0.1290391 | 0.01665108 | -0.1903629 | 0.1555941 | 1.356183
416 | SAN | 155 | 0.02242103 | 0.003335253 | 1.112391e-05 | 0.02155283 | 0.00296649 | 0.07037783 | -0.1505581 | 0.1288326 | 0.01659783 | -0.1592689 | 0.1557919 | 1.35881
417 | SAN | 160 | 0.02235607 | 0.003328306 | 1.107762e-05 | 0.02148569 | 0.002960386 | 0.0703229 | -0.120737 | 0.1285857 | 0.01653427 | -0.1280506 | 0.1556957 | 1.357571
418 | SAN | 165 | 0.0222683 | 0.003307995 | 1.094283e-05 | 0.02140023 | 0.002942074 | 0.069389 | -0.09018979 | 0.1282629 | 0.01645138 | -0.0961245 | 0.1557949 | 1.360014
419 | SAN | 170 | 0.02221316 | 0.003306214 | 1.093105e-05 | 0.0213453 | 0.002942074 | 0.06915095 | -0.059413 | 0.1283378 | 0.01647058 | -0.06394378 | 0.1560388 | 1.374649