## Sheet1
Phase angle | ABS | PA | PA | SAN | PC | PE | PET | POM | PP | PS | PU | PVC | PE-LD
0 | 0.06441134 | 0.2881428 |  | 0.1478236 | 0.3087582 | 0.3086089 | 0.1112956 | 0.1821095 | 0.2917507 | 0.3100798 | 0.1484793 | 0.105687 | 0.3316633
5 | 0.06573378 | 0.2922365 |  | 0.1486434 | 0.309657 | 0.3108563 | 0.1116016 | 0.1846359 | 0.2991455 | 0.3135433 | 0.1389846 | 0.1069729 | 0.334171
10 | 0.06695307 | 0.2954857 |  | 0.1491886 | 0.3111008 | 0.3138217 | 0.1113403 | 0.1872582 | 0.305179 | 0.3170075 | 0.139588 | 0.1075893 | 0.3364272
15 | 0.06806788 | 0.2975214 |  | 0.1499713 | 0.3153961 | 0.315729 | 0.1111555 | 0.1894449 | 0.3107126 | 0.3197134 | 0.1403437 | 0.1081331 | 0.3391702
20 | 0.06919011 | 0.2986714 |  | 0.1506334 | 0.3184136 | 0.3178983 | 0.1111004 | 0.1913942 | 0.3152946 | 0.3221592 | 0.1407913 | 0.1086687 | 0.3417997
25 | 0.07025716 | 0.298583 |  | 0.151138 | 0.3211847 | 0.3204149 | 0.1112058 | 0.1930941 | 0.3192987 | 0.3249303 | 0.1414224 | 0.1091422 | 0.344002
30 | 0.07139809 | 0.2993273 |  | 0.1516111 | 0.3232672 | 0.3224238 | 0.1114245 | 0.1940268 | 0.3226704 | 0.3274299 | 0.1415157 | 0.1096714 | 0.346317
35 | 0.0726011 | 0.3003837 |  | 0.1519589 | 0.3254658 | 0.3245071 | 0.1117602 | 0.1950094 | 0.3271743 | 0.330041 | 0.1413858 | 0.1101524 | 0.3487087
40 | 0.07389912 | 0.3017843 |  | 0.1521554 | 0.3277069 | 0.3265798 | 0.1122646 | 0.1967076 | 0.3314521 | 0.3307818 | 0.1407793 | 0.1103909 | 0.3505213
45 | 0.0752498 | 0.3021505 |  | 0.1518426 | 0.3298811 | 0.328984 | 0.1130997 | 0.1979944 | 0.3343805 | 0.3318823 | 0.13972 | 0.1105846 | 0.3521301
50 | 0.07662092 | 0.3038116 |  | 0.1509871 | 0.3314573 | 0.330144 | 0.1144607 | 0.1994482 | 0.3374054 | 0.3346683 | 0.1379955 | 0.1102814 | 0.3541807
55 | 0.07809237 | 0.3043757 |  | 0.149629 | 0.3334598 | 0.3308471 | 0.1165676 | 0.2006741 | 0.3397137 | 0.3374855 | 0.1355631 | 0.1099013 | 0.3562312
60 | 0.07971846 | 0.3054539 |  | 0.1482999 | 0.3344518 | 0.3318073 | 0.119793 | 0.20114 | 0.3422761 | 0.3387526 | 0.133225 | 0.1096712 | 0.3577366
65 | 0.08137511 | 0.3062153 |  | 0.1475575 | 0.3353831 | 0.334086 | 0.1236415 | 0.2021969 | 0.3441224 | 0.3396008 | 0.1317158 | 0.1097745 | 0.3585789
70 | 0.083121 | 0.3072887 |  | 0.1471536 | 0.3357348 | 0.3353566 | 0.1281144 | 0.2033445 | 0.3458047 | 0.3398206 | 0.1311999 | 0.1104935 | 0.3598103
75 | 0.08482738 | 0.3079292 |  | 0.1470611 | 0.3371403 | 0.3357331 | 0.1321992 | 0.2046274 | 0.3470072 | 0.3406851 | 0.1315848 | 0.111952 | 0.3604367
80 | 0.08669859 | 0.3084634 |  | 0.1478273 | 0.3376894 | 0.3360685 | 0.1350579 | 0.2046856 | 0.3482525 | 0.3415153 | 0.1321536 | 0.113561 | 0.3616061
85 | 0.08855784 | 0.3084051 |  | 0.1490815 | 0.3376395 | 0.3369779 | 0.1366533 | 0.2052933 | 0.3480215 | 0.3411085 | 0.1330348 | 0.114928 | 0.3619394
90 | 0.09031966 | 0.3082719 |  | 0.1498991 | 0.3377552 | 0.3366806 | 0.1369824 | 0.2058674 | 0.3491522 | 0.3411499 | 0.1336711 | 0.1158499 | 0.362703
95 | 0.09204094 | 0.3081708 |  | 0.1506102 | 0.3371629 | 0.3375269 | 0.1364669 | 0.2072558 | 0.3498137 | 0.3412951 | 0.1342841 | 0.1164157 | 0.3619222
100 | 0.09369483 | 0.307371 |  | 0.1512208 | 0.3371739 | 0.3374373 | 0.1351333 | 0.2080414 | 0.3498011 | 0.3406665 | 0.1350752 | 0.1169189 | 0.3611292
105 | 0.09515234 | 0.3072016 |  | 0.1521645 | 0.336823 | 0.3372271 | 0.1341119 | 0.2083894 | 0.3503312 | 0.3397962 | 0.1358676 | 0.1174586 | 0.3617752
110 | 0.09655584 | 0.307083 |  | 0.1525175 | 0.3362943 | 0.3375114 | 0.1327971 | 0.2093991 | 0.350821 | 0.339118 | 0.1366973 | 0.1178448 | 0.3626517
115 | 0.09779293 | 0.305904 |  | 0.1528837 | 0.3357767 | 0.3366204 | 0.1313492 | 0.2097874 | 0.3510596 | 0.3393427 | 0.1374907 | 0.118234 | 0.3627453
120 | 0.0986904 | 0.3061354 |  | 0.1529605 | 0.3353667 | 0.3360504 | 0.1299776 | 0.2097548 | 0.3511767 | 0.3388909 | 0.1383817 | 0.1187083 | 0.3626495
125 | 0.09930778 | 0.3057744 |  | 0.1533175 | 0.3341628 | 0.3365973 | 0.1282662 | 0.2094721 | 0.3511867 | 0.3381822 | 0.1391346 | 0.1191141 | 0.3621148
130 | 0.09975843 | 0.3056073 |  | 0.1539294 | 0.3328257 | 0.3365582 | 0.1268219 | 0.2092319 | 0.3519245 | 0.3377535 | 0.1401238 | 0.1194923 | 0.362156
135 | 0.1000148 | 0.3056695 |  | 0.1544734 | 0.333113 | 0.3365913 | 0.1253509 | 0.2098491 | 0.3523951 | 0.3378145 | 0.1410091 | 0.1198488 | 0.3619807
140 | 0.09996465 | 0.3053103 |  | 0.1548452 | 0.3330396 | 0.3361626 | 0.1237586 | 0.2107892 | 0.3519102 | 0.3375948 | 0.1419033 | 0.1200468 | 0.3620023
145 | 0.09969495 | 0.3052216 |  | 0.1552272 | 0.3330996 | 0.3364586 | 0.1223262 | 0.21119 | 0.3514903 | 0.3374585 | 0.1423072 | 0.1201224 | 0.3617573
150 | 0.09925481 | 0.3053229 |  | 0.1555941 | 0.3326886 | 0.3365718 | 0.120968 | 0.2115569 | 0.3524948 | 0.3375237 | 0.1430053 | 0.1201131 | 0.3618628
155 | 0.09848423 | 0.30456 |  | 0.1557919 | 0.3326714 | 0.336549 | 0.119555 | 0.2120133 | 0.3534728 | 0.3362869 | 0.1432408 | 0.1198455 | 0.361758
160 | 0.0973539 | 0.3051731 |  | 0.1556957 | 0.333038 | 0.3370493 | 0.1183699 | 0.2120273 | 0.3550958 | 0.3364613 | 0.1438156 | 0.1195528 | 0.3613363
165 | 0.09613583 | 0.3047355 |  | 0.1557949 | 0.333371 | 0.3373559 | 0.1172982 | 0.2129177 | 0.3554844 | 0.3373506 | 0.1443826 | 0.1193857 | 0.3613671
170 | 0.09471215 | 0.3046478 |  | 0.1560388 | 0.3337325 | 0.3373972 | 0.1162667 | 0.2131981 | 0.3567195 | 0.3385637 | 0.144737 | 0.1194706 | 0.3625518