## Sheet1
polymer | Phase angle | ABS | PA | PA | SAN | PC | PE | PET | POM | PP | PS | PU | PVC | PE-LD
ABS | 0 | 0.00123465 | PA | -0.02953199 | -0.0389527 | -0.03781035 | -0.0338522 | -0.02135301 | -0.01311627 | -0.05212628 | -0.05241342 | -0.03158774 | 0.008334433 | -0.03108345
ABS | 5 | 0.0004722909 | PA | -0.04506522 | -0.07173771 | -0.05465416 | -0.04991941 | -0.05302148 | -0.03852342 | -0.06933434 | -0.06946862 | -0.06785925 | -0.01868068 | -0.04389413
ABS | 10 | -0.0003056962 | PA | -0.05991357 | -0.1047042 | -0.07254532 | -0.06509092 | -0.08512765 | -0.06331646 | -0.08542089 | -0.0854444 | -0.1005707 | -0.0468201 | -0.05768923
ABS | 15 | -0.001327411 | PA | -0.0754589 | -0.1384895 | -0.08954937 | -0.08031352 | -0.1178319 | -0.0875738 | -0.1019116 | -0.1017018 | -0.1342178 | -0.07527867 | -0.07171719
ABS | 20 | -0.002589469 | PA | -0.09005057 | -0.1715306 | -0.1060118 | -0.09549426 | -0.1502679 | -0.1126864 | -0.1169412 | -0.11795 | -0.1676758 | -0.1041556 | -0.08432159
ABS | 25 | -0.004095469 | PA | -0.1058966 | -0.2051636 | -0.1237773 | -0.1101342 | -0.1827546 | -0.1367919 | -0.1328611 | -0.1323072 | -0.201395 | -0.133175 | -0.09685703
ABS | 30 | -0.005810079 | PA | -0.121204 | -0.2387415 | -0.1402981 | -0.1237636 | -0.2145192 | -0.1611614 | -0.1466837 | -0.1475694 | -0.2345379 | -0.1626313 | -0.1085645
ABS | 35 | -0.0077973 | PA | -0.1356724 | -0.2712361 | -0.154897 | -0.1378315 | -0.2462168 | -0.185036 | -0.159534 | -0.1618101 | -0.2670932 | -0.1917534 | -0.1202204
ABS | 40 | -0.01002606 | PA | -0.1496271 | -0.3020304 | -0.1699736 | -0.1510324 | -0.2766431 | -0.2083288 | -0.171134 | -0.1755197 | -0.2988506 | -0.2204805 | -0.1304142
ABS | 45 | -0.01247052 | PA | -0.1627234 | -0.3324654 | -0.1828545 | -0.1624118 | -0.3059489 | -0.2287009 | -0.1817341 | -0.1875892 | -0.3300199 | -0.2486256 | -0.1401618
ABS | 50 | -0.01515611 | PA | -0.1730452 | -0.3607436 | -0.1954004 | -0.1726452 | -0.3337934 | -0.2483863 | -0.1904415 | -0.1965773 | -0.3581486 | -0.2753669 | -0.1475882
ABS | 55 | -0.01787024 | PA | -0.1826475 | -0.3854386 | -0.2048016 | -0.1814074 | -0.3590006 | -0.2658768 | -0.1968993 | -0.2025096 | -0.3828814 | -0.2998953 | -0.1535937
ABS | 60 | -0.02085417 | PA | -0.1916059 | -0.4068951 | -0.2119221 | -0.1872799 | -0.381375 | -0.280273 | -0.2014675 | -0.2074733 | -0.4038204 | -0.3220149 | -0.1581956
ABS | 65 | -0.0237808 | PA | -0.1961351 | -0.4235441 | -0.2178554 | -0.1917389 | -0.400104 | -0.2913796 | -0.2027123 | -0.2109292 | -0.4213563 | -0.3411199 | -0.1603084
ABS | 70 | -0.0270378 | PA | -0.1992744 | -0.435956 | -0.2212312 | -0.192868 | -0.4150182 | -0.2995793 | -0.2019538 | -0.2107692 | -0.4322948 | -0.356406 | -0.1621938
ABS | 75 | -0.03014262 | PA | -0.1981977 | -0.4438397 | -0.2213327 | -0.1929289 | -0.4254978 | -0.3043714 | -0.1981691 | -0.2092179 | -0.4390132 | -0.367855 | -0.1613347
ABS | 80 | -0.0333135 | PA | -0.1969684 | -0.4453166 | -0.2196051 | -0.1906993 | -0.4318967 | -0.3067394 | -0.1944707 | -0.2051863 | -0.4416479 | -0.3753985 | -0.1589822
ABS | 85 | -0.03644713 | PA | -0.1954783 | -0.4430789 | -0.2157862 | -0.1884195 | -0.4342704 | -0.3061463 | -0.1891606 | -0.1992518 | -0.4402726 | -0.3790936 | -0.1559588
ABS | 90 | -0.03940015 | PA | -0.1917335 | -0.4366018 | -0.2106398 | -0.1825597 | -0.4327788 | -0.3006261 | -0.1813897 | -0.1925742 | -0.4347571 | -0.3793281 | -0.1511429
ABS | 95 | -0.04217704 | PA | -0.1852952 | -0.4268167 | -0.2036061 | -0.1765567 | -0.4277636 | -0.2950905 | -0.1731675 | -0.1841317 | -0.4266384 | -0.3765281 | -0.1463641
ABS | 100 | -0.04494665 | PA | -0.1793776 | -0.4139149 | -0.1953718 | -0.16889 | -0.4198607 | -0.2866157 | -0.1631681 | -0.1750697 | -0.4139907 | -0.3714463 | -0.1407152
ABS | 105 | -0.04733817 | PA | -0.1720575 | -0.3985564 | -0.1867829 | -0.1613764 | -0.4078889 | -0.2752515 | -0.1542306 | -0.1658036 | -0.4001997 | -0.3627057 | -0.1347046
ABS | 110 | -0.04939347 | PA | -0.1628761 | -0.3802893 | -0.1765358 | -0.151474 | -0.3934627 | -0.2654395 | -0.143315 | -0.1544503 | -0.3839118 | -0.3525244 | -0.1255347
ABS | 115 | -0.05119172 | PA | -0.1537784 | -0.3607048 | -0.1651072 | -0.1439731 | -0.3764132 | -0.252008 | -0.1323429 | -0.143169 | -0.3656173 | -0.3403013 | -0.1179201
ABS | 120 | -0.05276656 | PA | -0.1428118 | -0.3402619 | -0.1534389 | -0.133034 | -0.3568693 | -0.2378108 | -0.1212155 | -0.131403 | -0.3450955 | -0.3253975 | -0.1092616
ABS | 125 | -0.05366885 | PA | -0.1323977 | -0.316763 | -0.1415365 | -0.1228579 | -0.3354114 | -0.2230554 | -0.1094142 | -0.1189404 | -0.3226076 | -0.3080426 | -0.09944128
ABS | 130 | -0.05435074 | PA | -0.1199591 | -0.2912931 | -0.1294055 | -0.1110738 | -0.312216 | -0.2069376 | -0.09679639 | -0.106584 | -0.298871 | -0.289664 | -0.09077396
ABS | 135 | -0.05459701 | PA | -0.1086682 | -0.2648276 | -0.1137363 | -0.09983354 | -0.2869439 | -0.1900586 | -0.08500537 | -0.09338199 | -0.2732182 | -0.2691534 | -0.0811559
ABS | 140 | -0.05412907 | PA | -0.09648498 | -0.2371723 | -0.1006101 | -0.08741971 | -0.2605366 | -0.1714384 | -0.07313003 | -0.08071392 | -0.2471873 | -0.24807 | -0.07085799
ABS | 145 | -0.05345793 | PA | -0.08371493 | -0.2089473 | -0.08527822 | -0.07572888 | -0.2327671 | -0.1526015 | -0.06064023 | -0.06700116 | -0.2200924 | -0.2257925 | -0.06112486
ABS | 150 | -0.05219968 | PA | -0.07154709 | -0.1802653 | -0.07161818 | -0.06284284 | -0.2040883 | -0.1333956 | -0.04860335 | -0.05283174 | -0.1918045 | -0.2023602 | -0.05017809
ABS | 155 | -0.05039106 | PA | -0.05752576 | -0.1505581 | -0.05709292 | -0.05025499 | -0.1744722 | -0.1137904 | -0.03462683 | -0.03929286 | -0.1624863 | -0.1780072 | -0.03938028
ABS | 160 | -0.04785621 | PA | -0.04423113 | -0.120737 | -0.0411362 | -0.03675225 | -0.1440754 | -0.09317414 | -0.02154453 | -0.02536619 | -0.1331915 | -0.1529554 | -0.02842199
ABS | 165 | -0.04472024 | PA | -0.03111231 | -0.09018979 | -0.02639155 | -0.02380667 | -0.1128837 | -0.07293899 | -0.009364321 | -0.01019493 | -0.1027935 | -0.1273187 | -0.01719582
ABS | 170 | -0.04086235 | pa | -0.01549025 | -0.059413 | -0.0108356 | -0.01113603 | -0.08094965 | -0.05205057 | 0.004831643 | 0.004320484 | -0.07203222 | -0.1002615 | -0.005696044