## Sheet1
Phase angle | ABS | PA | PA | SAN | PC | PE | PET | POM | PP | PS | PU | PVC | PE-LD
0 | 0.002463899 | 0.05639307 |  | 0.01410827 | 0.06069071 | 0.06084171 | 0.006534363 | 0.02509298 | 0.05562354 | 0.06116241 | 0.01535048 | 0.006054828 | 0.06826902
5 | 0.002553308 | 0.05734048 |  | 0.01433591 | 0.06104801 | 0.06153252 | 0.006613152 | 0.02578099 | 0.05785936 | 0.06217527 | 0.01191604 | 0.006333905 | 0.06897998
10 | 0.002637672 | 0.05813589 |  | 0.0145481 | 0.06144884 | 0.06229589 | 0.006661387 | 0.0265315 | 0.05962021 | 0.06315612 | 0.0120923 | 0.006466483 | 0.06966438
15 | 0.002720046 | 0.058634 |  | 0.01482616 | 0.06265988 | 0.06282713 | 0.006732093 | 0.02714759 | 0.0612218 | 0.06400461 | 0.01231314 | 0.006585641 | 0.0704567
20 | 0.002804443 | 0.05897197 |  | 0.01508714 | 0.06347118 | 0.06355773 | 0.006842527 | 0.02773057 | 0.06259458 | 0.06478101 | 0.01252295 | 0.006701607 | 0.07121916
25 | 0.002887011 | 0.05905711 |  | 0.01530813 | 0.064278 | 0.06425609 | 0.006978543 | 0.02822879 | 0.06380291 | 0.06554445 | 0.01275139 | 0.006836918 | 0.07195877
30 | 0.002977625 | 0.05926013 |  | 0.01562818 | 0.06492822 | 0.06484571 | 0.007152469 | 0.02862175 | 0.06489923 | 0.06636397 | 0.01292849 | 0.007000636 | 0.07254603
35 | 0.003075361 | 0.05958936 |  | 0.01594506 | 0.06560953 | 0.06551618 | 0.007364182 | 0.02902749 | 0.06623764 | 0.06713663 | 0.01310907 | 0.007164283 | 0.07325161
40 | 0.003183973 | 0.05997796 |  | 0.01626156 | 0.06626228 | 0.06614692 | 0.007609527 | 0.0296313 | 0.06745874 | 0.06755211 | 0.013264 | 0.007319177 | 0.0737511
45 | 0.003299037 | 0.06016719 |  | 0.01653779 | 0.06698987 | 0.06680868 | 0.007891827 | 0.03017492 | 0.06841198 | 0.06788598 | 0.01335726 | 0.007472889 | 0.0742639
50 | 0.003419654 | 0.06069791 |  | 0.01672024 | 0.06751823 | 0.0673225 | 0.008211625 | 0.03072303 | 0.06936848 | 0.06876103 | 0.01339772 | 0.007595246 | 0.07481013
55 | 0.003545498 | 0.06095289 |  | 0.01683948 | 0.0681091 | 0.06754829 | 0.008569024 | 0.03124856 | 0.07009714 | 0.06951709 | 0.01336853 | 0.007709363 | 0.07537736
60 | 0.003690746 | 0.06121488 |  | 0.01693577 | 0.06847125 | 0.0678964 | 0.008962016 | 0.03160003 | 0.07086715 | 0.06992801 | 0.01332351 | 0.007822301 | 0.07580681
65 | 0.003838586 | 0.06147692 |  | 0.01703612 | 0.06880719 | 0.06849793 | 0.009374671 | 0.03199371 | 0.07145113 | 0.07019849 | 0.01333896 | 0.007923297 | 0.07606263
70 | 0.003994324 | 0.06171685 |  | 0.01705279 | 0.06895957 | 0.06891388 | 0.009774258 | 0.03235256 | 0.07195938 | 0.07025503 | 0.01338276 | 0.008040252 | 0.07641602
75 | 0.00415365 | 0.0619312 |  | 0.01705349 | 0.06932947 | 0.06908868 | 0.01013119 | 0.0327032 | 0.07231159 | 0.07052936 | 0.01344928 | 0.00817953 | 0.07658037
80 | 0.004318752 | 0.06210549 |  | 0.01714618 | 0.06948309 | 0.06915255 | 0.01038043 | 0.03279653 | 0.0727043 | 0.07069152 | 0.01350756 | 0.008320734 | 0.07695402
85 | 0.004486457 | 0.06207391 |  | 0.0172964 | 0.06946432 | 0.06945036 | 0.01051253 | 0.03293626 | 0.07272025 | 0.07063907 | 0.01359175 | 0.008433977 | 0.07701309
90 | 0.004647208 | 0.06201502 |  | 0.0173804 | 0.06954124 | 0.06939603 | 0.01052063 | 0.03308752 | 0.07302256 | 0.07063425 | 0.01361642 | 0.008499951 | 0.07718572
95 | 0.004801638 | 0.0619831 |  | 0.01740844 | 0.06937744 | 0.06954747 | 0.01041282 | 0.03336853 | 0.07322162 | 0.07060135 | 0.01364984 | 0.008540606 | 0.07702831
100 | 0.004948735 | 0.06178166 |  | 0.0174102 | 0.06931753 | 0.06954 | 0.01019308 | 0.03355163 | 0.07327839 | 0.07042966 | 0.01364486 | 0.00856353 | 0.07680684
105 | 0.005083579 | 0.06168345 |  | 0.01739997 | 0.06924295 | 0.06952109 | 0.009998422 | 0.03357971 | 0.07338093 | 0.07020924 | 0.01366173 | 0.008579317 | 0.07702599
110 | 0.00520497 | 0.06166025 |  | 0.0173249 | 0.06909885 | 0.06946739 | 0.009738787 | 0.03374033 | 0.07351569 | 0.07008723 | 0.01364309 | 0.008573756 | 0.07722538
115 | 0.005305052 | 0.06134777 |  | 0.01719516 | 0.06888256 | 0.06934201 | 0.009461343 | 0.03379248 | 0.07359751 | 0.0700122 | 0.01362045 | 0.008544798 | 0.07729763
120 | 0.00538625 | 0.06137026 |  | 0.01702167 | 0.06875888 | 0.06918384 | 0.009185722 | 0.03374771 | 0.07366938 | 0.06995293 | 0.01361472 | 0.008536894 | 0.07720631
125 | 0.005439875 | 0.0613274 |  | 0.01689946 | 0.06842225 | 0.06934844 | 0.008893741 | 0.03356796 | 0.07366106 | 0.06972351 | 0.01359484 | 0.008542334 | 0.07714343
130 | 0.005472535 | 0.06121092 |  | 0.01684925 | 0.06812793 | 0.06928739 | 0.008633374 | 0.03351253 | 0.07388441 | 0.0696383 | 0.01361617 | 0.008527106 | 0.07715062
135 | 0.005481754 | 0.06122756 |  | 0.0168335 | 0.06814499 | 0.06927754 | 0.008373164 | 0.0336037 | 0.07403248 | 0.06964288 | 0.01363712 | 0.008526706 | 0.07717661
140 | 0.005461667 | 0.0611078 |  | 0.01677696 | 0.06811487 | 0.06921296 | 0.008127813 | 0.03376174 | 0.07390421 | 0.06953854 | 0.01365304 | 0.008488191 | 0.07720737
145 | 0.005420916 | 0.06110617 |  | 0.01671744 | 0.06809416 | 0.06928984 | 0.007898022 | 0.03380629 | 0.07385507 | 0.06951041 | 0.01362938 | 0.008455557 | 0.07716058
150 | 0.005360166 | 0.06107516 |  | 0.01665108 | 0.06799526 | 0.06928986 | 0.007699654 | 0.03387105 | 0.07414011 | 0.0695225 | 0.01363577 | 0.00841715 | 0.07724845
155 | 0.005267764 | 0.06093087 |  | 0.01659783 | 0.06795536 | 0.06932559 | 0.007508355 | 0.03396291 | 0.07442728 | 0.06920699 | 0.01361128 | 0.008356548 | 0.0772433
160 | 0.005150136 | 0.06101711 |  | 0.01653427 | 0.06803544 | 0.06941166 | 0.007345998 | 0.0339926 | 0.07480614 | 0.06926743 | 0.0136157 | 0.008287706 | 0.07705038
165 | 0.005017949 | 0.06092088 |  | 0.01645138 | 0.06810426 | 0.06950648 | 0.00720935 | 0.03413594 | 0.07498671 | 0.06948366 | 0.0136413 | 0.008250564 | 0.07719763
170 | 0.004873777 | 0.06092752 |  | 0.01647058 | 0.06822092 | 0.0695048 | 0.007091352 | 0.03421701 | 0.07529062 | 0.06983468 | 0.01368858 | 0.008251248 | 0.07752642